## Sheet1
| File | Site | Type | OS | Coordination | MC_CN
0 | Al2O3_corundum_9770 | Al1 | Al | 3 | 6 | 6
1 | Al2O3_corundum_9770 | O1 | O | -2 | 4 | 4
2 | CsCl_53847 | Cl1 | Cl | -1 | 8 | 8
3 | CsCl_53847 | Cs1 | Cs | 1 | 8 | 8
4 | Fe3O4_inv_spinel_26410 | Fe2 | Fe | 2 | 6 | 6
5 | Fe3O4_inv_spinel_26410 | Fe1 | Fe | 3 | 4 | 4
6 | Fe3O4_inv_spinel_26410 | O1 | O | -2 | 4 | 4
7 | NaCl_rocksalt_100633 | Cl1 | Cl | -1 | 6 | 6
8 | NaCl_rocksalt_100633 | Na1 | Na | 1 | 6 | 6
9 | Pb3O4_22325 | O1 | O | -2 | 3 | 3
10 | Pb3O4_22325 | O2 | O | -2 | 3 | 3
11 | Pb3O4_22325 | Pb2 | Pb | 2 | 3 | 3
12 | Pb3O4_22325 | Pb1 | Pb | 4 | 6 | 6
13 | TiO2_rutile_9852 | O1 | O | -2 | 3 | 3
14 | TiO2_rutile_9852 | Ti1 | Ti | 4 | 6 | 6
15 | ZnS_sphalerite_651455 | S1 | S | -2 | 4 | 4
16 | ZnS_sphalerite_651455 | Zn1 | Zn | 2 | 4 | 4
17 | ZnS_wurtzite_67453 | S1 | S | -2 | 4 | 4
18 | ZnS_wurtzite_67453 | Zn1 | Zn | 2 | 4 | 4
19 | BaAl2O4_21080 | Al1 | Al | 3 | 4 | 4
20 | BaAl2O4_21080 | Ba1 | Ba | 2 | 9 | 9
21 | BaAl2O4_21080 | O1 | O | -2 | 5 | 5
22 | BaAl2O4_21080 | O2 | O | -2 | 4 | 4
23 | Be2SiO4_phenakite_64942 | Be1 | Be | 2 | 4 | 4
24 | Be2SiO4_phenakite_64942 | Be2 | Be | 2 | 4 | 4
25 | Be2SiO4_phenakite_64942 | O1 | O | -2 | 3 | 3
26 | Be2SiO4_phenakite_64942 | O2 | O | -2 | 3 | 3
27 | Be2SiO4_phenakite_64942 | O3 | O | -2 | 3 | 3
28 | Be2SiO4_phenakite_64942 | O4 | O | -2 | 3 | 3
29 | CaB2O4_34641 | B1 | B | 3 | 3 | 3
30 | CaB2O4_34641 | Ca1 | Ca | 2 | 8 | 8
31 | CaB2O4_34641 | O1 | O | -2 | 4 | 5
32 | CaB2O4_34641 | O2 | O | -2 | 3 | 5
33 | CaFe2O4_166080 | Ca1 | Ca | 2 | 8 | 8
34 | CaFe2O4_166080 | Fe1 | Fe | 3 | 6 | 6
35 | CaFe2O4_166080 | Fe2 | Fe | 3 | 6 | 6
36 | CaFe2O4_166080 | O1 | O | -2 | 5 | 5
37 | CaFe2O4_166080 | O2 | O | -2 | 5 | 5
38 | CaFe2O4_166080 | O3 | O | -2 | 5 | 5
39 | CaFe2O4_166080 | O4 | O | -2 | 5 | 5
40 | Fe2SiO4_olivine_4353 | Fe1 | Fe | 2 | 6 | 6
41 | Fe2SiO4_olivine_4353 | Fe2 | Fe | 2 | 6 | 6
42 | Fe2SiO4_olivine_4353 | O1 | O | -2 | 4 | 4
43 | Fe2SiO4_olivine_4353 | O2 | O | -2 | 4 | 4
44 | Fe2SiO4_olivine_4353 | O3 | O | -2 | 4 | 4
45 | Fe2SiO4_olivine_4353 | Si1 | Si | 4 | 4 | 4
46 | K2NiF4_73450 | F1 | F | -1 | 6 | 6
47 | K2NiF4_73450 | F2 | F | -1 | 6 | 6
48 | K2NiF4_73450 | K1 | K | 1 | 9 | 9
49 | K2NiF4_73450 | Ni1 | Ni | 2 | 6 | 6
50 | K2SO4_beta_2827 | K1 | K | 1 | 11 | 11
51 | K2SO4_beta_2827 | K2 | K | 1 | 9 | 9
52 | K2SO4_beta_2827 | O1 | O | -2 | 1 | 6
53 | K2SO4_beta_2827 | O2 | O | -2 | 5 | 6
54 | K2SO4_beta_2827 | O3 | O | -2 | 2 | 6
55 | K2SO4_beta_2827 | S1 | S | 6 | 4 | 4
56 | MgAl2O4_spinel_31373 | Al1 | Al | 3 | 6 | 6
57 | MgAl2O4_spinel_31373 | Mg1 | Mg | 2 | 4 | 4
58 | MgAl2O4_spinel_31373 | O1 | O | -2 | 4 | 4
59 | Na2SO4_thenardite_2895 | Na1 | Na | 1 | 6 | 6
60 | Na2SO4_thenardite_2895 | O1 | O | -2 | 2 | 4
61 | Na2SO4_thenardite_2895 | S1 | S | 6 | 4 | 4
62 | Sr2PbO4_16806 | O1 | O | -2 | 5 | 5
63 | Sr2PbO4_16806 | O2 | O | -2 | 5 | 5
64 | Sr2PbO4_16806 | Pb1 | Pb | 4 | 6 | 6
65 | Sr2PbO4_16806 | Sr1 | Sr | 2 | 7 | 7
66 | BaTiO3_67520 | Ba1 | Ba | 2 | 12 | 12
67 | BaTiO3_67520 | O1 | O | -2 | 6 | 6
68 | BaTiO3_67520 | O2 | O | -2 | 6 | 6
69 | BaTiO3_67520 | Ti1 | Ti | 4 | 6 | 6
70 | CaCO3_aragonite_15194 | C1 | C | 4 | 3 | 3
71 | CaCO3_aragonite_15194 | Ca1 | Ca | 2 | 9 | 9
72 | CaCO3_aragonite_15194 | O1 | O | -2 | 4 | 4
73 | CaCO3_aragonite_15194 | O2 | O | -2 | 4 | 4
74 | CaCO3_calcite_18164 | C1 | C | 4 | 3 | 3
75 | CaCO3_calcite_18164 | Ca1 | Ca | 2 | 6 | 6
76 | CaCO3_calcite_18164 | O1 | O | -2 | 3 | 3
77 | FeTiO3_ilmenite_9805 | Fe1 | Fe | 2 | 6 | 6
78 | FeTiO3_ilmenite_9805 | O1 | O | -2 | 4 | 4
79 | FeTiO3_ilmenite_9805 | Ti1 | Ti | 4 | 6 | 6
80 | SrTiO3_perovskite_80871 | O1 | O | -2 | 6 | 6
81 | SrTiO3_perovskite_80871 | Sr1 | Sr | 2 | 12 | 12
82 | SrTiO3_perovskite_80871 | Ti1 | Ti | 4 | 6 | 6
83 | AlAsO4_33254 | Al1 | Al | 3 | 4 | 4
84 | AlAsO4_33254 | As1 | As | 5 | 4 | 4
85 | AlAsO4_33254 | O1 | O | -2 | 2 | 2
86 | AlAsO4_33254 | O2 | O | -2 | 2 | 3
87 | BAsO4_highcristobalite_26891 | As1 | As | 5 | 4 | 4
88 | BAsO4_highcristobalite_26891 | B1 | B | 3 | 4 | 4
89 | BAsO4_highcristobalite_26891 | O1 | O | -2 | 2 | 2
90 | BaZnF4_182604 | Ba1 | Ba | 2 | 11 | 11
91 | BaZnF4_182604 | F1 | F | -1 | 4 | 4
92 | BaZnF4_182604 | F2 | F | -1 | 4 | 4
93 | BaZnF4_182604 | F3 | F | -1 | 4 | 4
94 | BaZnF4_182604 | F4 | F | -1 | 5 | 5
95 | BaZnF4_182604 | Zn1 | Zn | 2 | 6 | 6
96 | CaWO4_scheelite_15586 | Ca1 | Ca | 2 | 8 | 8
97 | CaWO4_scheelite_15586 | O1 | O | -2 | 3 | 3
98 | CaWO4_scheelite_15586 | W1 | W | 6 | 4 | 4
99 | CePO4_monazite_79746 | Ce1 | Ce | 3 | 10 | 9
100 | CePO4_monazite_79746 | O1 | O | -2 | 3 | 3
101 | CePO4_monazite_79746 | O2 | O | -2 | 4 | 4
102 | CePO4_monazite_79746 | O3 | O | -2 | 3 | 3
103 | CePO4_monazite_79746 | O4 | O | -2 | 3 | 3
104 | CePO4_monazite_79746 | P1 | P | 5 | 4 | 4
105 | CrVO4_27508 | Cr1 | Cr | 3 | 6 | 6
106 | CrVO4_27508 | O1 | O | -2 | 2 | 2
107 | CrVO4_27508 | O2 | O | -2 | 3 | 3
108 | CrVO4_27508 | V1 | V | 5 | 4 | 4
109 | FeWO4_wolframite_26811 | Fe1 | Fe | 2 | 6 | 6
110 | FeWO4_wolframite_26811 | O1 | O | -2 | 3 | 3
111 | FeWO4_wolframite_26811 | O2 | O | -2 | 3 | 3
112 | FeWO4_wolframite_26811 | W1 | W | 6 | 6 | 6
113 | GaPO4_lowcristobalite_97550 | Ga1 | Ga | 3 | 4 | 4
114 | GaPO4_lowcristobalite_97550 | O1 | O | -2 | 2 | 2
115 | GaPO4_lowcristobalite_97550 | O2 | O | -2 | 2 | 2
116 | GaPO4_lowcristobalite_97550 | P1 | P | 5 | 4 | 4
117 | MgUO4_24725 | Mg1 | Mg | 2 | 6 | 6
118 | MgUO4_24725 | O1 | O | -2 | 3 | 3
119 | MgUO4_24725 | O2 | O | -2 | 3 | 3
120 | MgUO4_24725 | U1 | U | 6 | 6 | 6
121 | MnMoO4_alpha_15615 | Mn1 | Mn | 2 | 6 | 6
122 | MnMoO4_alpha_15615 | Mn2 | Mn | 2 | 6 | 6
123 | MnMoO4_alpha_15615 | Mo1 | Mo | 6 | 4 | 4
124 | MnMoO4_alpha_15615 | Mo2 | Mo | 6 | 4 | 4
125 | MnMoO4_alpha_15615 | O1 | O | -2 | 4 | 4
126 | MnMoO4_alpha_15615 | O2 | O | -2 | 2 | 2
127 | MnMoO4_alpha_15615 | O3 | O | -2 | 2 | 2
128 | MnMoO4_alpha_15615 | O4 | O | -2 | 3 | 3
129 | MnMoO4_alpha_15615 | O5 | O | -2 | 2 | 2
130 | SbNbO4_20344 | Nb1 | Nb | 5 | 6 | 6
131 | SbNbO4_20344 | O1 | O | -2 | 3 | 3
132 | SbNbO4_20344 | O2 | O | -2 | 3 | 3
133 | SbNbO4_20344 | O3 | O | -2 | 3 | 3
134 | SbNbO4_20344 | O4 | O | -2 | 2 | 3
135 | SbNbO4_20344 | Sb1 | Sb | 3 | 5 | 6
136 | TlAlF4_202453 | Al1 | Al | 3 | 6 | 6
137 | TlAlF4_202453 | F1 | F | -1 | 2 | 2
138 | TlAlF4_202453 | F2 | F | -1 | 5 | 5
139 | TlAlF4_202453 | Tl1 | Tl | 1 | 8 | 8
140 | ZnSO4_71018 | O1 | O | -2 | 3 | 3
141 | ZnSO4_71018 | O2 | O | -2 | 3 | 3
142 | ZnSO4_71018 | O3 | O | -2 | 2 | 2
143 | ZnSO4_71018 | S1 | S | 6 | 4 | 4
144 | ZnSO4_71018 | Zn1 | Zn | 2 | 6 | 6
145 | ZrSiO4_zircon_15759 | O1 | O | -2 | 3 | 3
146 | ZrSiO4_zircon_15759 | Si1 | Si | 4 | 4 | 4
147 | ZrSiO4_zircon_15759 | Zr1 | Zr | 4 | 8 | 8