## Sheet1
| File | Site | Type | OS | Coordination | ionType | r | occ | n | s | BVS | s_ave | s_det
0 | BaAl2O4_21080 | Al1 | Al | 3 | 4 | ['O2-', 'O2-', 'O2-', 'O2-'] | [1.7516, 1.7751, 1.7753, 1.7756] | [1.0, 1.0, 1.0, 1.0] | [1.0, 2.0, 3.0, 4.0] | [0.6978, 0.6602, 0.6598, 0.6594] | [0.6978, 1.3579, 2.0178, 2.6772] | [0.6978, 0.679, 0.6726, 0.6693] | [0.0, 1.0569, 1.029, 1.02]
1 | BaAl2O4_21080 | Ba1 | Ba | 2 | 9 | ['O2-', 'O2-', 'O2-', 'O2-', 'O2-', 'O2-', 'O2-', 'O2-', 'O2-'] | [2.8384, 2.8384, 2.8384, 2.8384, 2.8384, 2.8384, 3.0175, 3.018, 3.018] | [1.0, 1.0, 1.0, 1.0, 1.0, 1.0, 1.0, 1.0, 1.0] | [1.0, 2.0, 3.0, 4.0, 5.0, 6.0, 7.0, 8.0, 9.0] | [0.2117, 0.2117, 0.2117, 0.2117, 0.2117, 0.2117, 0.1405, 0.1404, 0.1404] | [0.2117, 0.4235, 0.6352, 0.8469, 1.0586, 1.2704, 1.4109, 1.5513, 1.6917] | [0.2117, 0.2117, 0.2117, 0.2117, 0.2117, 0.2117, 0.2016, 0.1939, 0.188] | [0.0, 1.0, 1.0, 1.0, 1.0, 1.0, 1.5066, 1.4357, 1.3812]
2 | BaAl2O4_21080 | O1 | O | -2 | 5 | ['Al3+', 'Al3+', 'Ba2+', 'Ba2+', 'Ba2+'] | [1.7516, 1.7516, 3.0175, 3.018, 3.018] | [1.0, 1.0, 1.0, 1.0, 1.0] | [1.0, 2.0, 3.0, 4.0, 5.0] | [0.6978, 0.6978, 0.1405, 0.1404, 0.1404] | [0.6978, 1.3955, 1.5361, 1.6764, 1.8168] | [0.6978, 0.6978, 0.512, 0.4191, 0.3634] | [0.0, 1.0, 4.9651, 3.6472, 2.9854]
3 | BaAl2O4_21080 | O2 | O | -2 | 4 | ['Al3+', 'Al3+', 'Ba2+', 'Ba2+'] | [1.7751, 1.7751, 2.8384, 2.8384] | [1.0, 1.0, 1.0, 1.0] | [1.0, 2.0, 3.0, 4.0] | [0.6602, 0.6602, 0.2117, 0.2117] | [0.6602, 1.3204, 1.5321, 1.7438] | [0.6602, 0.6602, 0.5107, 0.436] | [0.0, 1.0, 3.1181, 2.4121]
4 | Be2SiO4_phenakite_64942 | Be1 | Be | 2 | 4 | ['O2-', 'O2-', 'O2-', 'O2-', 'O2-', 'O2-', 'O2-', 'O2-', 'O2-', 'O2-'] | [1.6399, 1.6401, 1.6459, 1.6546, 2.9707, 3.1, 3.1763, 3.1967, 3.2052, 3.2137] | [1.0, 1.0, 1.0, 1.0, 1.0, 1.0, 1.0, 1.0, 1.0, 1.0] | [1.0, 2.0, 3.0, 4.0, 5.0, 6.0, 7.0, 8.0, 9.0, 10.0] | [0.451, 0.4508, 0.446, 0.4389, 0.0385, 0.0303, 0.0263, 0.0254, 0.025, 0.0246] | [0.451, 0.9018, 1.3477, 1.7866, 1.8251, 1.8555, 1.8818, 1.9072, 1.9322, 1.9568] | [0.451, 0.4509, 0.4492, 0.4467, 0.365, 0.3092, 0.2688, 0.2384, 0.2147, 0.1957] | [0.0, 1.0004, 1.011, 1.0236, 11.5924, 12.0327, 11.7374, 10.5951, 9.5454, 8.7321]
5 | Be2SiO4_phenakite_64942 | Be2 | Be | 2 | 4 | ['O2-', 'O2-', 'O2-', 'O2-', 'O2-', 'O2-', 'O2-', 'O2-', 'O2-', 'O2-'] | [1.634, 1.6401, 1.652, 1.6566, 2.9673, 3.1129, 3.1936, 3.1968, 3.2059, 3.207] | [1.0, 1.0, 1.0, 1.0, 1.0, 1.0, 1.0, 1.0, 1.0, 1.0] | [1.0, 2.0, 3.0, 4.0, 5.0, 6.0, 7.0, 8.0, 9.0, 10.0] | [0.4558, 0.4508, 0.441, 0.4372, 0.0388, 0.0296, 0.0255, 0.0254, 0.0249, 0.0249] | [0.4558, 0.9066, 1.3476, 1.7848, 1.8236, 1.8532, 1.8787, 1.9041, 1.929, 1.9539] | [0.4558, 0.4533, 0.4492, 0.4462, 0.3647, 0.3089, 0.2684, 0.238, 0.2143, 0.1954] | [0.0, 1.0113, 1.0279, 1.0274, 11.5081, 12.312, 12.1038, 10.5799, 9.5422, 8.6099]
6 | Be2SiO4_phenakite_64942 | O1 | O | -2 | 3 | ['Si4+', 'Be2+', 'Be2+', 'Be2+', 'Si4+', 'Be2+', 'Be2+'] | [1.6301, 1.634, 1.6401, 2.9707, 3.1326, 3.2052, 3.207] | [1.0, 1.0, 1.0, 1.0, 1.0, 1.0, 1.0] | [1.0, 2.0, 3.0, 4.0, 5.0, 6.0, 7.0] | [0.9506, 0.4558, 0.4508, 0.0385, 0.0293, 0.025, 0.0249] | [0.9506, 1.4064, 1.8572, 1.8958, 1.9251, 1.9501, 1.975] | [0.9506, 0.7032, 0.6191, 0.4739, 0.385, 0.325, 0.2821] | [0.0, 2.0854, 1.56, 16.0676, 16.1519, 15.4161, 13.0558]
7 | Be2SiO4_phenakite_64942 | O2 | O | -2 | 3 | ['Si4+', 'Be2+', 'Be2+', 'Si4+', 'Be2+', 'Be2+', 'Si4+', 'Be2+', 'Be2+'] | [1.6293, 1.6399, 1.6401, 3.1927, 3.1936, 3.1967, 3.1984, 3.2059, 3.2137] | [1.0, 1.0, 1.0, 1.0, 1.0, 1.0, 1.0, 1.0, 1.0] | [1.0, 2.0, 3.0, 4.0, 5.0, 6.0, 7.0, 8.0, 9.0] | [0.9522, 0.451, 0.4508, 0.0255, 0.0255, 0.0254, 0.0252, 0.0249, 0.0246] | [0.9522, 1.4032, 1.854, 1.8795, 1.905, 1.9304, 1.9556, 1.9805, 2.0051] | [0.9522, 0.7016, 0.618, 0.4699, 0.381, 0.3217, 0.2794, 0.2476, 0.2228] | [0.0, 2.1116, 1.5565, 24.2067, 18.4133, 15.0159, 12.7697, 11.2003, 10.0695]
8 | Be2SiO4_phenakite_64942 | O3 | O | -2 | 3 | ['Si4+', 'Be2+', 'Be2+', 'Si4+', 'Be2+', 'Be2+', 'Si4+'] | [1.6334, 1.652, 1.6566, 2.963, 3.1129, 3.1763, 3.2162] | [1.0, 1.0, 1.0, 1.0, 1.0, 1.0, 1.0] | [1.0, 2.0, 3.0, 4.0, 5.0, 6.0, 7.0] | [0.9434, 0.441, 0.4372, 0.0435, 0.0296, 0.0263, 0.0242] | [0.9434, 1.3843, 1.8216, 1.865, 1.8946, 1.921, 1.9452] | [0.9434, 0.6922, 0.6072, 0.4663, 0.3789, 0.3202, 0.2779] | [0.0, 2.1392, 1.5831, 13.9739, 15.7397, 14.3821, 13.2431]
9 | Be2SiO4_phenakite_64942 | O4 | O | -2 | 3 | ['Si4+', 'Be2+', 'Be2+', 'Be2+', 'Be2+', 'Be2+', 'Si4+'] | [1.6288, 1.6459, 1.6546, 2.9673, 3.1, 3.1968, 3.2187] | [1.0, 1.0, 1.0, 1.0, 1.0, 1.0, 1.0] | [1.0, 2.0, 3.0, 4.0, 5.0, 6.0, 7.0] | [0.9533, 0.446, 0.4389, 0.0388, 0.0303, 0.0254, 0.024] | [0.9533, 1.3993, 1.8382, 1.8769, 1.9073, 1.9326, 1.9567] | [0.9533, 0.6996, 0.6127, 0.4692, 0.3815, 0.3221, 0.2795] | [0.0, 2.1376, 1.5942, 15.8028, 15.4678, 15.037, 13.3988]
10 | CaB2O4_34641 | B1 | B | 3 | 3 | ['O2-', 'O2-', 'O2-'] | [1.3257, 1.3849, 1.4007] | [1.0, 1.0, 1.0] | [1.0, 2.0, 3.0] | [1.0869, 0.9321, 0.8946] | [1.0869, 2.019, 2.9136] | [1.0869, 1.0095, 0.9712] | [0.0, 1.166, 1.1285]
11 | CaB2O4_34641 | Ca1 | Ca | 2 | 8 | ['O2-', 'O2-', 'O2-', 'O2-', 'O2-', 'O2-', 'O2-', 'O2-'] | [2.3471, 2.3471, 2.3992, 2.3992, 2.5496, 2.5496, 2.7273, 2.7273] | [1.0, 1.0, 1.0, 1.0, 1.0, 1.0, 1.0, 1.0] | [1.0, 2.0, 3.0, 4.0, 5.0, 6.0, 7.0, 8.0] | [0.3136, 0.3136, 0.2811, 0.2811, 0.205, 0.205, 0.1411, 0.1411] | [0.3136, 0.6273, 0.9084, 1.1896, 1.3945, 1.5995, 1.7406, 1.8817] | [0.3136, 0.3136, 0.3028, 0.2974, 0.2789, 0.2666, 0.2487, 0.2352] | [0.0, 1.0, 1.1155, 1.077, 1.4509, 1.3607, 1.889, 1.762]
12 | CaB2O4_34641 | O1 | O | -2 | 4 | ['B3+', 'Ca2+', 'Ca2+', 'Ca2+'] | [1.3257, 2.3471, 2.3992, 2.7273] | [1.0, 1.0, 1.0, 1.0] | [1.0, 2.0, 3.0, 4.0] | [1.0869, 0.3136, 0.2811, 0.1411] | [1.0869, 1.4005, 1.6817, 1.8228] | [1.0869, 0.7003, 0.5606, 0.4557] | [0.0, 3.4656, 2.4907, 3.9721]
13 | CaB2O4_34641 | O2 | O | -2 | 2 | ['B3+', 'B3+', 'Ca2+'] | [1.3849, 1.4007, 2.5496] | [1.0, 1.0, 1.0] | [1.0, 2.0, 3.0] | [0.9321, 0.8946, 0.205] | [0.9321, 1.8267, 2.0317] | [0.9321, 0.9134, 0.6772] | [0.0, 1.042, 4.4561]
14 | CaFe2O4_166080 | Ca1 | Ca | 2 | 8 | ['O2-', 'O2-', 'O2-', 'O2-', 'O2-', 'O2-', 'O2-', 'O2-', 'O2-'] | [2.132, 2.132, 2.1426, 2.1426, 2.2276, 2.2386, 2.2386, 2.2597, 3.0265] | [1.0, 1.0, 1.0, 1.0, 1.0, 1.0, 1.0, 1.0, 1.0] | [1.0, 2.0, 3.0, 4.0, 5.0, 6.0, 7.0, 8.0, 9.0] | [0.4929, 0.4929, 0.482, 0.482, 0.4031, 0.3939, 0.3939, 0.3768, 0.0753] | [0.4929, 0.9857, 1.4677, 1.9497, 2.3528, 2.7467, 3.1406, 3.5175, 3.5927] | [0.4929, 0.4929, 0.4892, 0.4874, 0.4706, 0.4578, 0.4487, 0.4397, 0.3992] | [0.0, 1.0, 1.0226, 1.0151, 1.2091, 1.1946, 1.1622, 1.1906, 5.842]
15 | CaFe2O4_166080 | Fe1 | Fe | 3 | 6 | ['O2-', 'O2-', 'O2-', 'O2-', 'O2-', 'O2-', 'O2-'] | [1.7742, 1.8046, 1.8521, 1.8521, 1.8526, 1.8526, 2.8532] | [1.0, 1.0, 1.0, 1.0, 1.0, 1.0, 1.0] | [1.0, 2.0, 3.0, 4.0, 5.0, 6.0, 7.0] | [0.8964, 0.8292, 0.7342, 0.7342, 0.7331, 0.7331, 0.0564] | [0.8964, 1.7256, 2.4598, 3.194, 3.927, 4.6601, 4.7165] | [0.8964, 0.8628, 0.8199, 0.7985, 0.7854, 0.7767, 0.6738] | [0.0, 1.0811, 1.1752, 1.1168, 1.0892, 1.0714, 13.7821]
16 | CaFe2O4_166080 | Fe2 | Fe | 3 | 6 | ['O2-', 'O2-', 'O2-', 'O2-', 'O2-', 'O2-'] | [1.8118, 1.8118, 1.8152, 1.8379, 1.8379, 1.8453] | [1.0, 1.0, 1.0, 1.0, 1.0, 1.0] | [1.0, 2.0, 3.0, 4.0, 5.0, 6.0] | [0.814, 0.814, 0.8069, 0.7614, 0.7614, 0.7471] | [0.814, 1.628, 2.4349, 3.1963, 3.9577, 4.7048] | [0.814, 0.814, 0.8116, 0.7991, 0.7915, 0.7841] | [0.0, 1.0, 1.0087, 1.066, 1.0495, 1.0595]
17 | CaFe2O4_166080 | O1 | O | -2 | 5 | ['Fe3+', 'Fe3+', 'Fe3+', 'Ca2+', 'Ca2+', 'Ca2+'] | [1.8152, 1.8521, 1.8521, 2.2386, 2.2386, 3.0265] | [1.0, 1.0, 1.0, 1.0, 1.0, 1.0] | [1.0, 2.0, 3.0, 4.0, 5.0, 6.0] | [0.8069, 0.7342, 0.7342, 0.3939, 0.3939, 0.0753] | [0.8069, 1.5411, 2.2753, 2.6692, 3.0631, 3.1384] | [0.8069, 0.7706, 0.7584, 0.6673, 0.6126, 0.5231] | [0.0, 1.0991, 1.0495, 1.9254, 1.694, 8.1398]
18 | CaFe2O4_166080 | O2 | O | -2 | 5 | ['Fe3+', 'Fe3+', 'Fe3+', 'Ca2+', 'Ca2+', 'Fe3+'] | [1.8379, 1.8379, 1.8453, 2.1426, 2.1426, 2.8532] | [1.0, 1.0, 1.0, 1.0, 1.0, 1.0] | [1.0, 2.0, 3.0, 4.0, 5.0, 6.0] | [0.7614, 0.7614, 0.7471, 0.482, 0.482, 0.0564] | [0.7614, 1.5228, 2.2699, 2.7518, 3.2338, 3.2902] | [0.7614, 0.7614, 0.7566, 0.688, 0.6468, 0.5484] | [0.0, 1.0, 1.0191, 1.5698, 1.4274, 11.4767]
19 | CaFe2O4_166080 | O3 | O | -2 | 5 | ['Fe3+', 'Fe3+', 'Fe3+', 'Ca2+', 'Ca2+'] | [1.7742, 1.8118, 1.8118, 2.2276, 2.2597] | [1.0, 1.0, 1.0, 1.0, 1.0] | [1.0, 2.0, 3.0, 4.0, 5.0] | [0.8964, 0.814, 0.814, 0.4031, 0.3768] | [0.8964, 1.7104, 2.5244, 2.9275, 3.3044] | [0.8964, 0.8552, 0.8415, 0.7319, 0.6609] | [0.0, 1.1013, 1.0507, 2.0873, 1.9422]
20 | CaFe2O4_166080 | O4 | O | -2 | 5 | ['Fe3+', 'Fe3+', 'Fe3+', 'Ca2+', 'Ca2+', 'Fe3+'] | [1.8046, 1.8526, 1.8526, 2.132, 2.132, 3.0262] | [1.0, 1.0, 1.0, 1.0, 1.0, 1.0] | [1.0, 2.0, 3.0, 4.0, 5.0, 6.0] | [0.8292, 0.7331, 0.7331, 0.4929, 0.4929, 0.0362] | [0.8292, 1.5622, 2.2953, 2.7882, 3.281, 3.3172] | [0.8292, 0.7811, 0.7651, 0.697, 0.6562, 0.5529] | [0.0, 1.1311, 1.0655, 1.5524, 1.4143, 18.1448]
21 | Fe2SiO4_olivine_4353 | Fe1 | Fe | 2 | 6 | ['O2-', 'O2-', 'O2-', 'O2-', 'O2-', 'O2-'] | [2.1216, 2.1216, 2.1314, 2.1314, 2.2188, 2.2188] | [1.0, 1.0, 1.0, 1.0, 1.0, 1.0] | [1.0, 2.0, 3.0, 4.0, 5.0, 6.0] | [0.323, 0.323, 0.3164, 0.3164, 0.2637, 0.2637] | [0.323, 0.646, 0.9624, 1.2789, 1.5426, 1.8064] | [0.323, 0.323, 0.3208, 0.3197, 0.3085, 0.3011] | [0.0, 1.0, 1.0207, 1.0138, 1.2122, 1.1698]
22 | Fe2SiO4_olivine_4353 | Fe2 | Fe | 2 | 6 | ['O2-', 'O2-', 'O2-', 'O2-', 'O2-', 'O2-'] | [2.0799, 2.0799, 2.1035, 2.2207, 2.2969, 2.2969] | [1.0, 1.0, 1.0, 1.0, 1.0, 1.0] | [1.0, 2.0, 3.0, 4.0, 5.0, 6.0] | [0.3523, 0.3523, 0.3354, 0.2627, 0.2242, 0.2242] | [0.3523, 0.7045, 1.0399, 1.3026, 1.5268, 1.751] | [0.3523, 0.3523, 0.3466, 0.3257, 0.3054, 0.2918] | [0.0, 1.0, 1.0504, 1.3193, 1.4527, 1.3621]
23 | Fe2SiO4_olivine_4353 | O1 | O | -2 | 4 | ['Si4+', 'Fe2+', 'Fe2+', 'Fe2+', 'Si4+'] | [1.6365, 2.1216, 2.1216, 2.2207, 3.1827] | [1.0, 1.0, 1.0, 1.0, 1.0] | [1.0, 2.0, 3.0, 4.0, 5.0] | [0.9366, 0.323, 0.323, 0.2627, 0.0261] | [0.9366, 1.2596, 1.5826, 1.8454, 1.8715] | [0.9366, 0.6298, 0.5275, 0.4613, 0.3743] | [0.0, 2.8999, 1.9499, 2.0078, 17.6556]
24 | Fe2SiO4_olivine_4353 | O2 | O | -2 | 4 | ['Si4+', 'Fe2+', 'Fe2+', 'Fe2+'] | [1.6513, 2.1035, 2.1314, 2.1314] | [1.0, 1.0, 1.0, 1.0] | [1.0, 2.0, 3.0, 4.0] | [0.9049, 0.3354, 0.3164, 0.3164] | [0.9049, 1.2403, 1.5567, 1.8732] | [0.9049, 0.6201, 0.5189, 0.4683] | [0.0, 2.6982, 1.9597, 1.6398]
25 | Fe2SiO4_olivine_4353 | O3 | O | -2 | 4 | ['Si4+', 'Fe2+', 'Fe2+', 'Fe2+'] | [1.6127, 2.0799, 2.2188, 2.2969] | [1.0, 1.0, 1.0, 1.0] | [1.0, 2.0, 3.0, 4.0] | [0.9897, 0.3523, 0.2637, 0.2242] | [0.9897, 1.3419, 1.6057, 1.8298] | [0.9897, 0.671, 0.5352, 0.4575] | [0.0, 2.8094, 2.5439, 2.3875]
26 | Fe2SiO4_olivine_4353 | Si1 | Si | 4 | 4 | ['O2-', 'O2-', 'O2-', 'O2-'] | [1.6127, 1.6127, 1.6365, 1.6513] | [1.0, 1.0, 1.0, 1.0] | [1.0, 2.0, 3.0, 4.0] | [0.9897, 0.9897, 0.9366, 0.9049] | [0.9897, 1.9793, 2.9159, 3.8208] | [0.9897, 0.9897, 0.972, 0.9552] | [0.0, 1.0, 1.0566, 1.0741]
27 | K2NiF4_73450 | F1 | F | -1 | 6 | ['Ni2+', 'Ni2+', 'K1+', 'K1+', 'K1+', 'K1+'] | [2.0065, 2.0065, 2.7729, 2.7729, 2.7729, 2.7729] | [1.0, 1.0, 1.0, 1.0, 1.0, 1.0] | [1.0, 2.0, 3.0, 4.0, 5.0, 6.0] | [0.3234, 0.3234, 0.1113, 0.1113, 0.1113, 0.1113] | [0.3234, 0.6468, 0.7581, 0.8695, 0.9808, 1.0921] | [0.3234, 0.3234, 0.2527, 0.2174, 0.1962, 0.182] | [0.0, 1.0, 2.9049, 2.2699, 1.9524, 1.762]
28 | K2NiF4_73450 | F2 | F | -1 | 6 | ['Ni2+', 'K1+', 'K1+', 'K1+', 'K1+', 'K1+'] | [2.0065, 2.6236, 2.8391, 2.8391, 2.8391, 2.8391] | [1.0, 1.0, 1.0, 1.0, 1.0, 1.0] | [1.0, 2.0, 3.0, 4.0, 5.0, 6.0] | [0.3234, 0.1578, 0.0954, 0.0954, 0.0954, 0.0954] | [0.3234, 0.4812, 0.5765, 0.6719, 0.7673, 0.8626] | [0.3234, 0.2406, 0.1922, 0.168, 0.1535, 0.1438] | [0.0, 2.0495, 2.5228, 2.0152, 1.7614, 1.6091]
29 | K2NiF4_73450 | K1 | K | 1 | 9 | ['F1-', 'F1-', 'F1-', 'F1-', 'F1-', 'F1-', 'F1-', 'F1-', 'F1-'] | [2.6236, 2.7729, 2.7729, 2.7729, 2.7729, 2.8391, 2.8391, 2.8391, 2.8391] | [1.0, 1.0, 1.0, 1.0, 1.0, 1.0, 1.0, 1.0, 1.0] | [1.0, 2.0, 3.0, 4.0, 5.0, 6.0, 7.0, 8.0, 9.0] | [0.1578, 0.1113, 0.1113, 0.1113, 0.1113, 0.0954, 0.0954, 0.0954, 0.0954] | [0.1578, 0.2691, 0.3804, 0.4918, 0.6031, 0.6985, 0.7938, 0.8892, 0.9846] | [0.1578, 0.1346, 0.1268, 0.1229, 0.1206, 0.1164, 0.1134, 0.1111, 0.1094] | [0.0, 1.4173, 1.2086, 1.1391, 1.1043, 1.2648, 1.2207, 1.1892, 1.1655]
30 | K2NiF4_73450 | Ni1 | Ni | 2 | 6 | ['F1-', 'F1-', 'F1-', 'F1-', 'F1-', 'F1-'] | [2.0065, 2.0065, 2.0065, 2.0065, 2.0065, 2.0065] | [1.0, 1.0, 1.0, 1.0, 1.0, 1.0] | [1.0, 2.0, 3.0, 4.0, 5.0, 6.0] | [0.3234, 0.3234, 0.3234, 0.3234, 0.3234, 0.3234] | [0.3234, 0.6468, 0.9702, 1.2936, 1.617, 1.9404] | [0.3234, 0.3234, 0.3234, 0.3234, 0.3234, 0.3234] | [0.0, 1.0, 1.0, 1.0, 1.0, 1.0]
31 | K2SO4_beta_2827 | K1 | K | 1 | 11 | ['O2-', 'O2-', 'O2-', 'O2-', 'O2-', 'O2-', 'O2-', 'O2-', 'O2-', 'O2-', 'O2-'] | [2.7229, 2.9072, 2.9072, 2.9254, 2.9254, 3.0589, 3.0589, 3.0927, 3.0927, 3.1894, 3.4484] | [1.0, 1.0, 1.0, 1.0, 1.0, 1.0, 1.0, 1.0, 1.0, 1.0, 1.0] | [1.0, 2.0, 3.0, 4.0, 5.0, 6.0, 7.0, 8.0, 9.0, 10.0, 11.0] | [0.1669, 0.1094, 0.1094, 0.1049, 0.1049, 0.0772, 0.0772, 0.0715, 0.0715, 0.0572, 0.0316] | [0.1669, 0.2763, 0.3857, 0.4906, 0.5955, 0.6727, 0.7499, 0.8214, 0.8929, 0.9501, 0.9817] | [0.1669, 0.1381, 0.1286, 0.1226, 0.1191, 0.1121, 0.1071, 0.1027, 0.0992, 0.095, 0.0892] | [0.0, 1.526, 1.263, 1.2254, 1.169, 1.5422, 1.4518, 1.4989, 1.4365, 1.7329, 3.006]
32 | K2SO4_beta_2827 | K2 | K | 1 | 9 | ['O2-', 'O2-', 'O2-', 'O2-', 'O2-', 'O2-', 'O2-', 'O2-', 'O2-'] | [2.7271, 2.7405, 2.7405, 2.7941, 2.7988, 2.7988, 2.918, 3.1337, 3.1337] | [1.0, 1.0, 1.0, 1.0, 1.0, 1.0, 1.0, 1.0, 1.0] | [1.0, 2.0, 3.0, 4.0, 5.0, 6.0, 7.0, 8.0, 9.0] | [0.1653, 0.1603, 0.1603, 0.1418, 0.1402, 0.1402, 0.1067, 0.0651, 0.0651] | [0.1653, 0.3256, 0.4859, 0.6277, 0.7679, 0.9082, 1.0149, 1.0799, 1.145] | [0.1653, 0.1628, 0.162, 0.1569, 0.1536, 0.1514, 0.145, 0.135, 0.1272] | [0.0, 1.0311, 1.0156, 1.1427, 1.1189, 1.0951, 1.4188, 2.2285, 2.0749]
33 | K2SO4_beta_2827 | O1 | O | -2 | 1 | ['S6+', 'K1+', 'K1+', 'K1+', 'K1+', 'K1+'] | [1.4588, 2.7229, 2.918, 3.1337, 3.1337, 3.4484] | [1.0, 1.0, 1.0, 1.0, 1.0, 1.0] | [1.0, 2.0, 3.0, 4.0, 5.0, 6.0] | [1.5159, 0.1669, 0.1067, 0.0651, 0.0651, 0.0316] | [1.5159, 1.6828, 1.7894, 1.8545, 1.9196, 1.9512] | [1.5159, 0.8414, 0.5965, 0.4636, 0.3839, 0.3252] | [0.0, 9.0819, 7.8865, 9.1684, 7.1263, 12.1461]
34 | K2SO4_beta_2827 | O2 | O | -2 | 2 | ['S6+', 'K1+', 'K1+', 'K1+', 'K1+', 'K1+'] | [1.4729, 2.7271, 2.7941, 2.9072, 2.9072, 3.1894] | [1.0, 1.0, 1.0, 1.0, 1.0, 1.0] | [1.0, 2.0, 3.0, 4.0, 5.0, 6.0] | [1.4681, 0.1653, 0.1418, 0.1094, 0.1094, 0.0572] | [1.4681, 1.6334, 1.7751, 1.8845, 1.9939, 2.0511] | [1.4681, 0.8167, 0.5917, 0.4711, 0.3988, 0.3419] | [0.0, 8.8809, 5.7612, 5.4099, 4.3074, 6.9656]
35 | K2SO4_beta_2827 | O3 | O | -2 | 2 | ['S6+', 'K1+', 'K1+', 'K1+', 'K1+', 'K1+'] | [1.4724, 2.7405, 2.7988, 2.9254, 3.0589, 3.0927] | [1.0, 1.0, 1.0, 1.0, 1.0, 1.0] | [1.0, 2.0, 3.0, 4.0, 5.0, 6.0] | [1.4696, 0.1603, 0.1402, 0.1049, 0.0772, 0.0715] | [1.4696, 1.6299, 1.7701, 1.875, 1.9523, 2.0237] | [1.4696, 0.8149, 0.59, 0.4688, 0.3905, 0.3373] | [0.0, 9.1666, 5.8107, 5.6244, 6.0701, 5.4629]
36 | K2SO4_beta_2827 | S1 | S | 6 | 4 | ['O2-', 'O2-', 'O2-', 'O2-'] | [1.4588, 1.4724, 1.4724, 1.4729] | [1.0, 1.0, 1.0, 1.0] | [1.0, 2.0, 3.0, 4.0] | [1.5159, 1.4696, 1.4696, 1.4681] | [1.5159, 2.9854, 4.455, 5.9231] | [1.5159, 1.4927, 1.485, 1.4808] | [0.0, 1.0315, 1.0157, 1.0115]
37 | MgAl2O4_spinel_31373 | Al1 | Al | 3 | 6 | ['O2-', 'O2-', 'O2-', 'O2-', 'O2-', 'O2-'] | [1.9259, 1.9259, 1.9259, 1.9259, 1.9259, 1.9259] | [1.0, 1.0, 1.0, 1.0, 1.0, 1.0] | [1.0, 2.0, 3.0, 4.0, 5.0, 6.0] | [0.4626, 0.4626, 0.4626, 0.4626, 0.4626, 0.4626] | [0.4626, 0.9251, 1.3877, 1.8503, 2.3129, 2.7754] | [0.4626, 0.4626, 0.4626, 0.4626, 0.4626, 0.4626] | [0.0, 1.0, 1.0, 1.0, 1.0, 1.0]
38 | MgAl2O4_spinel_31373 | Mg1 | Mg | 2 | 4 | ['O2-', 'O2-', 'O2-', 'O2-', 'O2-', 'O2-', 'O2-', 'O2-', 'O2-', 'O2-', 'O2-', 'O2-', 'O2-', 'O2-', 'O2-', 'O2-'] | [1.9217, 1.9217, 1.9217, 1.9217, 3.3843, 3.3843, 3.3843, 3.3843, 3.3843, 3.3843, 3.3843, 3.3843, 3.3843, 3.3843, 3.3843, 3.3843] | [1.0, 1.0, 1.0, 1.0, 1.0, 1.0, 1.0, 1.0, 1.0, 1.0, 1.0, 1.0, 1.0, 1.0, 1.0, 1.0] | [1.0, 2.0, 3.0, 4.0, 5.0, 6.0, 7.0, 8.0, 9.0, 10.0, 11.0, 12.0, 13.0, 14.0, 15.0, 16.0] | [0.4254, 0.4254, 0.4254, 0.4254, 0.0244, 0.0244, 0.0244, 0.0244, 0.0244, 0.0244, 0.0244, 0.0244, 0.0244, 0.0244, 0.0244, 0.0244] | [0.4254, 0.8507, 1.2761, 1.7014, 1.7259, 1.7503, 1.7747, 1.7992, 1.8236, 1.8481, 1.8725, 1.897, 1.9214, 1.9458, 1.9703, 1.9947] | [0.4254, 0.4254, 0.4254, 0.4254, 0.3452, 0.2917, 0.2535, 0.2249, 0.2026, 0.1848, 0.1702, 0.1581, 0.1478, 0.139, 0.1314, 0.1247] | [0.0, 1.0, 1.0, 1.0, 17.4031, 14.1225, 11.9354, 10.3732, 9.2015, 8.2903, 7.5612, 6.9648, 6.4677, 6.0471, 5.6866, 5.3742]
39 | MgAl2O4_spinel_31373 | O1 | O | -2 | 4 | ['Al3+', 'Al3+', 'Al3+', 'Mg2+', 'Mg2+', 'Mg2+', 'Mg2+'] | [1.9259, 1.9259, 1.9259, 1.9217, 3.3843, 3.3843, 3.3843] | [1.0, 1.0, 1.0, 1.0, 1.0, 1.0, 1.0] | [1.0, 2.0, 3.0, 4.0, 5.0, 6.0, 7.0] | [0.4626, 0.4626, 0.4626, 0.4254, 0.0244, 0.0244, 0.0244] | [0.4626, 0.9251, 1.3877, 1.8131, 1.8375, 1.862, 1.8864] | [0.4626, 0.4626, 0.4626, 0.4533, 0.3675, 0.3103, 0.2695] | [0.0, 1.0, 1.0, 1.0875, 18.5451, 15.036, 12.6967]
40 | Na2SO4_thenardite_2895 | Na1 | Na | 1 | 6 | ['O2-', 'O2-', 'O2-', 'O2-', 'O2-', 'O2-', 'O2-', 'O2-', 'O2-', 'O2-'] | [2.3346, 2.3346, 2.4256, 2.4256, 2.5333, 2.5333, 3.4873, 3.4873, 3.565, 3.565] | [1.0, 1.0, 1.0, 1.0, 1.0, 1.0, 1.0, 1.0, 1.0, 1.0] | [1.0, 2.0, 3.0, 4.0, 5.0, 6.0, 7.0, 8.0, 9.0, 10.0] | [0.2014, 0.2014, 0.1668, 0.1668, 0.1334, 0.1334, 0.0184, 0.0184, 0.0157, 0.0157] | [0.2014, 0.4028, 0.5696, 0.7364, 0.8697, 1.0031, 1.0215, 1.04, 1.0556, 1.0713] | [0.2014, 0.2014, 0.1899, 0.1841, 0.1739, 0.1672, 0.1459, 0.13, 0.1173, 0.1071] | [0.0, 1.0, 1.2079, 1.1386, 1.3803, 1.3042, 9.073, 7.9197, 8.2889, 7.479]
41 | Na2SO4_thenardite_2895 | O1 | O | -2 | 2 | ['S6+', 'Na1+', 'Na1+', 'Na1+'] | [1.4762, 2.3346, 2.4256, 2.5333] | [1.0, 1.0, 1.0, 1.0] | [1.0, 2.0, 3.0, 4.0] | [1.4572, 0.2014, 0.1668, 0.1334] | [1.4572, 1.6586, 1.8253, 1.9587] | [1.4572, 0.8293, 0.6084, 0.4897] | [0.0, 7.2343, 4.9731, 4.562]
42 | Na2SO4_thenardite_2895 | S1 | S | 6 | 4 | ['O2-', 'O2-', 'O2-', 'O2-'] | [1.4762, 1.4762, 1.4762, 1.4762] | [1.0, 1.0, 1.0, 1.0] | [1.0, 2.0, 3.0, 4.0] | [1.4572, 1.4572, 1.4572, 1.4572] | [1.4572, 2.9143, 4.3715, 5.8286] | [1.4572, 1.4572, 1.4572, 1.4572] | [0.0, 1.0, 1.0, 1.0]
43 | Sr2PbO4_16806 | O1 | O | -2 | 5 | ['Pb4+', 'Pb4+', 'Sr2+', 'Sr2+', 'Sr2+'] | [2.2684, 2.2684, 2.5622, 2.6385, 2.8457] | [1.0, 1.0, 1.0, 1.0, 1.0] | [1.0, 2.0, 3.0, 4.0, 5.0] | [0.5142, 0.5142, 0.2622, 0.2217, 0.1406] | [0.5142, 1.0284, 1.2906, 1.5123, 1.6529] | [0.5142, 0.5142, 0.4302, 0.3781, 0.3306] | [0.0, 1.0, 1.9613, 1.9401, 2.6886]
44 | Sr2PbO4_16806 | O2 | O | -2 | 5 | ['Pb4+', 'Sr2+', 'Sr2+', 'Sr2+', 'Sr2+'] | [2.0967, 2.4701, 2.4701, 2.5548, 2.5548] | [1.0, 1.0, 1.0, 1.0, 1.0] | [1.0, 2.0, 3.0, 4.0, 5.0] | [0.8353, 0.321, 0.321, 0.2665, 0.2665] | [0.8353, 1.1563, 1.4773, 1.7438, 2.0103] | [0.8353, 0.5781, 0.4924, 0.436, 0.4021] | [0.0, 2.6017, 1.8009, 1.8479, 1.6359]
45 | Sr2PbO4_16806 | Pb1 | Pb | 4 | 6 | ['O2-', 'O2-', 'O2-', 'O2-', 'O2-', 'O2-'] | [2.0967, 2.0967, 2.2684, 2.2684, 2.2684, 2.2684] | [1.0, 1.0, 1.0, 1.0, 1.0, 1.0] | [1.0, 2.0, 3.0, 4.0, 5.0, 6.0] | [0.8353, 0.8353, 0.5142, 0.5142, 0.5142, 0.5142] | [0.8353, 1.6705, 2.1847, 2.6989, 3.2131, 3.7273] | [0.8353, 0.8353, 0.7282, 0.6747, 0.6426, 0.6212] | [0.0, 1.0, 1.6244, 1.4162, 1.3122, 1.2497]
46 | Sr2PbO4_16806 | Sr1 | Sr | 2 | 7 | ['O2-', 'O2-', 'O2-', 'O2-', 'O2-', 'O2-', 'O2-'] | [2.4701, 2.4701, 2.5548, 2.5548, 2.5622, 2.6385, 2.8457] | [1.0, 1.0, 1.0, 1.0, 1.0, 1.0, 1.0] | [1.0, 2.0, 3.0, 4.0, 5.0, 6.0, 7.0] | [0.321, 0.321, 0.2665, 0.2665, 0.2622, 0.2217, 0.1406] | [0.321, 0.6421, 0.9086, 1.1751, 1.4372, 1.659, 1.7996] | [0.321, 0.321, 0.3029, 0.2938, 0.2874, 0.2765, 0.2571] | [0.0, 1.0, 1.2047, 1.1365, 1.1205, 1.2964, 1.9662]
47 | BaTiO3_67520 | Ba1 | Ba | 2 | 12 | ['O2-', 'O2-', 'O2-', 'O2-', 'O2-', 'O2-', 'O2-', 'O2-', 'O2-', 'O2-', 'O2-', 'O2-'] | [2.7923, 2.7923, 2.7923, 2.7923, 2.829, 2.829, 2.829, 2.829, 2.8778, 2.8778, 2.8778, 2.8778] | [1.0, 1.0, 1.0, 1.0, 1.0, 1.0, 1.0, 1.0, 1.0, 1.0, 1.0, 1.0] | [1.0, 2.0, 3.0, 4.0, 5.0, 6.0, 7.0, 8.0, 9.0, 10.0, 11.0, 12.0] | [0.2353, 0.2353, 0.2353, 0.2353, 0.2163, 0.2163, 0.2163, 0.2163, 0.1935, 0.1935, 0.1935, 0.1935] | [0.2353, 0.4705, 0.7058, 0.9411, 1.1574, 1.3737, 1.59, 1.8064, 1.9999, 2.1933, 2.3868, 2.5803] | [0.2353, 0.2353, 0.2353, 0.2353, 0.2315, 0.229, 0.2271, 0.2258, 0.2222, 0.2193, 0.217, 0.215] | [0.0, 1.0, 1.0, 1.0, 1.0876, 1.07, 1.0584, 1.05, 1.1669, 1.1484, 1.1335, 1.1214]
48 | BaTiO3_67520 | O1 | O | -2 | 6 | ['Ti4+', 'Ti4+', 'Ba2+', 'Ba2+', 'Ba2+', 'Ba2+'] | [1.8724, 2.1456, 2.829, 2.829, 2.829, 2.829] | [1.0, 1.0, 1.0, 1.0, 1.0, 1.0] | [1.0, 2.0, 3.0, 4.0, 5.0, 6.0] | [0.7444, 0.4324, 0.2163, 0.2163, 0.2163, 0.2163] | [0.7444, 1.1769, 1.3932, 1.6095, 1.8259, 2.0422] | [0.7444, 0.5884, 0.4644, 0.4024, 0.3652, 0.3404] | [0.0, 1.7215, 2.7202, 2.1468, 1.8601, 1.6881]
49 | BaTiO3_67520 | O2 | O | -2 | 6 | ['Ti4+', 'Ti4+', 'Ba2+', 'Ba2+', 'Ba2+', 'Ba2+'] | [2.0043, 2.0043, 2.7923, 2.7923, 2.8778, 2.8778] | [1.0, 1.0, 1.0, 1.0, 1.0, 1.0] | [1.0, 2.0, 3.0, 4.0, 5.0, 6.0] | [0.5727, 0.5727, 0.2353, 0.2353, 0.1935, 0.1935] | [0.5727, 1.1454, 1.3807, 1.616, 1.8095, 2.003] | [0.5727, 0.5727, 0.4602, 0.404, 0.3619, 0.3338] | [0.0, 1.0, 2.4344, 1.9562, 2.0879, 1.8703]
50 | BaTiO3_67520 | Ti1 | Ti | 4 | 6 | ['O2-', 'O2-', 'O2-', 'O2-', 'O2-', 'O2-'] | [1.8724, 2.0043, 2.0043, 2.0043, 2.0043, 2.1456] | [1.0, 1.0, 1.0, 1.0, 1.0, 1.0] | [1.0, 2.0, 3.0, 4.0, 5.0, 6.0] | [0.7444, 0.5727, 0.5727, 0.5727, 0.5727, 0.4324] | [0.7444, 1.3172, 1.8899, 2.4626, 3.0353, 3.4678] | [0.7444, 0.6586, 0.63, 0.6157, 0.6071, 0.578] | [0.0, 1.2998, 1.1499, 1.0999, 1.075, 1.4038]
51 | CaCO3_aragonite_15194 | C1 | C | 4 | 3 | ['O2-', 'O2-', 'O2-'] | [1.2784, 1.2842, 1.2842] | [1.0, 1.0, 1.0] | [1.0, 2.0, 3.0] | [1.3075, 1.2906, 1.2906] | [1.3075, 2.5981, 3.8887] | [1.3075, 1.2991, 1.2962] | [0.0, 1.0131, 1.0065]
52 | CaCO3_aragonite_15194 | Ca1 | Ca | 2 | 9 | ['O2-', 'O2-', 'O2-', 'O2-', 'O2-', 'O2-', 'O2-', 'O2-', 'O2-'] | [2.4187, 2.4451, 2.4451, 2.5195, 2.5195, 2.5504, 2.5504, 2.653, 2.653] | [1.0, 1.0, 1.0, 1.0, 1.0, 1.0, 1.0, 1.0, 1.0] | [1.0, 2.0, 3.0, 4.0, 5.0, 6.0, 7.0, 8.0, 9.0] | [0.2699, 0.2553, 0.2553, 0.2183, 0.2183, 0.2046, 0.2046, 0.165, 0.165] | [0.2699, 0.5252, 0.7805, 0.9988, 1.2171, 1.4218, 1.6264, 1.7914, 1.9563] | [0.2699, 0.2626, 0.2602, 0.2497, 0.2434, 0.237, 0.2323, 0.2239, 0.2174] | [0.0, 1.057, 1.0285, 1.1916, 1.1437, 1.1896, 1.158, 1.4085, 1.3575]
53 | CaCO3_aragonite_15194 | O1 | O | -2 | 4 | ['C4+', 'Ca2+', 'Ca2+', 'Ca2+'] | [1.2784, 2.4187, 2.653, 2.653] | [1.0, 1.0, 1.0, 1.0] | [1.0, 2.0, 3.0, 4.0] | [1.3075, 0.2699, 0.165, 0.165] | [1.3075, 1.5773, 1.7423, 1.9073] | [1.3075, 0.7887, 0.5808, 0.4768] | [0.0, 4.8451, 4.7812, 3.5208]
54 | CaCO3_aragonite_15194 | O2 | O | -2 | 4 | ['C4+', 'Ca2+', 'Ca2+', 'Ca2+', 'C4+', 'C4+'] | [1.2842, 2.4451, 2.5195, 2.5504, 3.1102, 3.1102] | [1.0, 1.0, 1.0, 1.0, 1.0, 1.0] | [1.0, 2.0, 3.0, 4.0, 5.0, 6.0] | [1.2906, 0.2553, 0.2183, 0.2046, 0.0217, 0.0217] | [1.2906, 1.5459, 1.7643, 1.9689, 1.9906, 2.0123] | [1.2906, 0.773, 0.5881, 0.4922, 0.3981, 0.3354] | [0.0, 5.0551, 3.5404, 2.8738, 22.6711, 18.3369]
55 | CaCO3_calcite_18164 | C1 | C | 4 | 3 | ['O2-', 'O2-', 'O2-'] | [1.283, 1.283, 1.283] | [1.0, 1.0, 1.0] | [1.0, 2.0, 3.0] | [1.2941, 1.2941, 1.2941] | [1.2941, 2.5883, 3.8824] | [1.2941, 1.2941, 1.2941] | [0.0, 1.0, 1.0]
56 | CaCO3_calcite_18164 | Ca1 | Ca | 2 | 6 | ['O2-', 'O2-', 'O2-', 'O2-', 'O2-', 'O2-', 'O2-', 'O2-', 'O2-', 'O2-', 'O2-', 'O2-'] | [2.3532, 2.3532, 2.3532, 2.3532, 2.3532, 2.3532, 3.4559, 3.4559, 3.4559, 3.4559, 3.4559, 3.4559] | [1.0, 1.0, 1.0, 1.0, 1.0, 1.0, 1.0, 1.0, 1.0, 1.0, 1.0, 1.0] | [1.0, 2.0, 3.0, 4.0, 5.0, 6.0, 7.0, 8.0, 9.0, 10.0, 11.0, 12.0] | [0.3097, 0.3097, 0.3097, 0.3097, 0.3097, 0.3097, 0.0305, 0.0305, 0.0305, 0.0305, 0.0305, 0.0305] | [0.3097, 0.6193, 0.929, 1.2387, 1.5484, 1.858, 1.8886, 1.9191, 1.9496, 1.9802, 2.0107, 2.0412] | [0.3097, 0.3097, 0.3097, 0.3097, 0.3097, 0.3097, 0.2698, 0.2399, 0.2166, 0.198, 0.1828, 0.1701] | [0.0, 1.0, 1.0, 1.0, 1.0, 1.0, 10.1423, 8.8362, 7.8567, 7.0948, 6.4854, 5.9867]
57 | CaCO3_calcite_18164 | O1 | O | -2 | 3 | ['C4+', 'Ca2+', 'Ca2+', 'Ca2+', 'Ca2+'] | [1.283, 2.3532, 2.3532, 3.4559, 3.4559] | [1.0, 1.0, 1.0, 1.0, 1.0] | [1.0, 2.0, 3.0, 4.0, 5.0] | [1.2941, 0.3097, 0.3097, 0.0305, 0.0305] | [1.2941, 1.6038, 1.9135, 1.944, 1.9745] | [1.2941, 0.8019, 0.6378, 0.486, 0.3949] | [0.0, 4.1791, 2.5896, 20.89, 15.9175]
58 | FeTiO3_ilmenite_9805 | Fe1 | Fe | 2 | 6 | ['O2-', 'O2-', 'O2-', 'O2-', 'O2-', 'O2-', 'O2-', 'O2-', 'O2-'] | [2.07, 2.07, 2.07, 2.197, 2.197, 2.197, 3.3689, 3.3689, 3.3689] | [1.0, 1.0, 1.0, 1.0, 1.0, 1.0, 1.0, 1.0, 1.0] | [1.0, 2.0, 3.0, 4.0, 5.0, 6.0, 7.0, 8.0, 9.0] | [0.3596, 0.3596, 0.3596, 0.276, 0.276, 0.276, 0.024, 0.024, 0.024] | [0.3596, 0.7192, 1.0788, 1.3548, 1.6308, 1.9068, 1.9308, 1.9548, 1.9788] | [0.3596, 0.3596, 0.3596, 0.3387, 0.3262, 0.3178, 0.2758, 0.2444, 0.2199] | [0.0, 1.0, 1.0, 1.3029, 1.2272, 1.1817, 13.2293, 11.4823, 10.172]
59 | FeTiO3_ilmenite_9805 | O1 | O | -2 | 4 | ['Ti4+', 'Ti4+', 'Fe2+', 'Fe2+', 'Ti4+', 'Fe2+'] | [1.8774, 2.0874, 2.07, 2.197, 3.5067, 3.3689] | [1.0, 1.0, 1.0, 1.0, 1.0, 1.0] | [1.0, 2.0, 3.0, 4.0, 5.0, 6.0] | [0.7371, 0.4855, 0.3596, 0.276, 0.0289, 0.024] | [0.7371, 1.2226, 1.5822, 1.8582, 1.8871, 1.9111] | [0.7371, 0.6113, 0.5274, 0.4645, 0.3774, 0.3185] | [0.0, 1.5182, 1.7, 1.9109, 16.0802, 15.7112]
60 | FeTiO3_ilmenite_9805 | Ti1 | Ti | 4 | 6 | ['O2-', 'O2-', 'O2-', 'O2-', 'O2-', 'O2-'] | [1.8774, 1.8774, 1.8774, 2.0874, 2.0874, 2.0874] | [1.0, 1.0, 1.0, 1.0, 1.0, 1.0] | [1.0, 2.0, 3.0, 4.0, 5.0, 6.0] | [0.7371, 0.7371, 0.7371, 0.4855, 0.4855, 0.4855] | [0.7371, 1.4742, 2.2113, 2.6968, 3.1823, 3.6678] | [0.7371, 0.7371, 0.7371, 0.6742, 0.6365, 0.6113] | [0.0, 1.0, 1.0, 1.5182, 1.3886, 1.3109]
61 | SrTiO3_perovskite_80871 | O1 | O | -2 | 6 | ['Ti4+', 'Ti4+', 'Sr2+', 'Sr2+', 'Sr2+', 'Sr2+'] | [1.9498, 1.9498, 2.7574, 2.7574, 2.7574, 2.7574] | [1.0, 1.0, 1.0, 1.0, 1.0, 1.0] | [1.0, 2.0, 3.0, 4.0, 5.0, 6.0] | [0.6382, 0.6382, 0.1707, 0.1707, 0.1707, 0.1707] | [0.6382, 1.2765, 1.4472, 1.6179, 1.7887, 1.9594] | [0.6382, 0.6382, 0.4824, 0.4045, 0.3577, 0.3266] | [0.0, 1.0, 3.7386, 2.8258, 2.3693, 2.0955]
62 | SrTiO3_perovskite_80871 | Sr1 | Sr | 2 | 12 | ['O2-', 'O2-', 'O2-', 'O2-', 'O2-', 'O2-', 'O2-', 'O2-', 'O2-', 'O2-', 'O2-', 'O2-'] | [2.7574, 2.7574, 2.7574, 2.7574, 2.7574, 2.7574, 2.7574, 2.7574, 2.7574, 2.7574, 2.7574, 2.7574] | [1.0, 1.0, 1.0, 1.0, 1.0, 1.0, 1.0, 1.0, 1.0, 1.0, 1.0, 1.0] | [1.0, 2.0, 3.0, 4.0, 5.0, 6.0, 7.0, 8.0, 9.0, 10.0, 11.0, 12.0] | [0.1707, 0.1707, 0.1707, 0.1707, 0.1707, 0.1707, 0.1707, 0.1707, 0.1707, 0.1707, 0.1707, 0.1707] | [0.1707, 0.3414, 0.5122, 0.6829, 0.8536, 1.0243, 1.195, 1.3657, 1.5365, 1.7072, 1.8779, 2.0486] | [0.1707, 0.1707, 0.1707, 0.1707, 0.1707, 0.1707, 0.1707, 0.1707, 0.1707, 0.1707, 0.1707, 0.1707] | [0.0, 1.0, 1.0, 1.0, 1.0, 1.0, 1.0, 1.0, 1.0, 1.0, 1.0, 1.0]
63 | SrTiO3_perovskite_80871 | Ti1 | Ti | 4 | 6 | ['O2-', 'O2-', 'O2-', 'O2-', 'O2-', 'O2-'] | [1.9498, 1.9498, 1.9498, 1.9498, 1.9498, 1.9498] | [1.0, 1.0, 1.0, 1.0, 1.0, 1.0] | [1.0, 2.0, 3.0, 4.0, 5.0, 6.0] | [0.6382, 0.6382, 0.6382, 0.6382, 0.6382, 0.6382] | [0.6382, 1.2765, 1.9147, 2.553, 3.1912, 3.8295] | [0.6382, 0.6382, 0.6382, 0.6382, 0.6382, 0.6382] | [0.0, 1.0, 1.0, 1.0, 1.0, 1.0]
64 | AlAsO4_33254 | Al1 | Al | 3 | 4 | ['O2-', 'O2-', 'O2-', 'O2-'] | [1.7437, 1.7443, 1.7605, 1.7608] | [1.0, 1.0, 1.0, 1.0] | [1.0, 2.0, 3.0, 4.0] | [0.7108, 0.7099, 0.6832, 0.6828] | [0.7108, 1.4207, 2.1039, 2.7867] | [0.7108, 0.7103, 0.7013, 0.6967] | [0.0, 1.0014, 1.0397, 1.0271]
65 | AlAsO4_33254 | As1 | As | 5 | 4 | ['O2-', 'O2-', 'O2-', 'O2-'] | [1.6228, 1.6233, 1.6719, 1.6721] | [1.0, 1.0, 1.0, 1.0] | [1.0, 2.0, 3.0, 4.0] | [1.42, 1.4181, 1.26, 1.2593] | [1.42, 2.8381, 4.0981, 5.3574] | [1.42, 1.419, 1.366, 1.3393] | [0.0, 1.0014, 1.1262, 1.0847]
66 | AlAsO4_33254 | O1 | O | -2 | 2 | ['As5+', 'Al3+'] | [1.6228, 1.7608] | [1.0, 1.0] | [1.0, 2.0] | [1.42, 0.6828] | [1.42, 2.1028] | [1.42, 1.0514] | [0.0, 2.0797]
67 | AlAsO4_33254 | O2 | O | -2 | 2 | ['As5+', 'Al3+'] | [1.6721, 1.7437] | [1.0, 1.0] | [1.0, 2.0] | [1.2593, 0.7108] | [1.2593, 1.9701] | [1.2593, 0.9851] | [0.0, 1.7716]
68 | BAsO4_highcristobalite_26891 | As1 | As | 5 | 4 | ['O2-', 'O2-', 'O2-', 'O2-'] | [1.6606, 1.6606, 1.6606, 1.6606] | [1.0, 1.0, 1.0, 1.0] | [1.0, 2.0, 3.0, 4.0] | [1.2952, 1.2952, 1.2952, 1.2952] | [1.2952, 2.5905, 3.8857, 5.181] | [1.2952, 1.2952, 1.2952, 1.2952] | [0.0, 1.0, 1.0, 1.0]
69 | BAsO4_highcristobalite_26891 | B1 | B | 3 | 4 | ['O2-', 'O2-', 'O2-', 'O2-'] | [1.4874, 1.4874, 1.4874, 1.4874] | [1.0, 1.0, 1.0, 1.0] | [1.0, 2.0, 3.0, 4.0] | [0.7142, 0.7142, 0.7142, 0.7142] | [0.7142, 1.4285, 2.1427, 2.857] | [0.7142, 0.7142, 0.7142, 0.7142] | [0.0, 1.0, 1.0, 1.0]
70 | BAsO4_highcristobalite_26891 | O1 | O | -2 | 2 | ['As5+', 'B3+', 'As5+'] | [1.6606, 1.4874, 3.0705] | [1.0, 1.0, 1.0] | [1.0, 2.0, 3.0] | [1.2952, 0.7142, 0.0419] | [1.2952, 2.0095, 2.0514] | [1.2952, 1.0047, 0.6838] | [0.0, 1.8135, 23.9619]
71 | BaZnF4_182604 | Ba1 | Ba | 2 | 11 | ['F1-', 'F1-', 'F1-', 'F1-', 'F1-', 'F1-', 'F1-', 'F1-', 'F1-', 'F1-', 'F1-'] | [2.5943, 2.5943, 2.6435, 2.6435, 2.7771, 2.807, 2.807, 2.8531, 3.0932, 3.1042, 3.3269] | [1.0, 1.0, 1.0, 1.0, 1.0, 1.0, 1.0, 1.0, 1.0, 1.0, 1.0] | [1.0, 2.0, 3.0, 4.0, 5.0, 6.0, 7.0, 8.0, 9.0, 10.0, 11.0] | [0.2902, 0.2902, 0.2587, 0.2587, 0.1893, 0.1766, 0.1766, 0.1585, 0.0904, 0.0882, 0.0524] | [0.2902, 0.5804, 0.8391, 1.0977, 1.287, 1.4636, 1.6402, 1.7987, 1.8891, 1.9773, 2.0297] | [0.2902, 0.2902, 0.2797, 0.2744, 0.2574, 0.2439, 0.2343, 0.2248, 0.2099, 0.1977, 0.1845] | [0.0, 1.0, 1.1219, 1.0813, 1.4495, 1.458, 1.3816, 1.4781, 2.4857, 2.3808, 3.7735]
72 | BaZnF4_182604 | F1 | F | -1 | 4 | ['Zn2+', 'Ba2+', 'Ba2+', 'Ba2+'] | [1.924, 2.5943, 2.5943, 3.0932] | [1.0, 1.0, 1.0, 1.0] | [1.0, 2.0, 3.0, 4.0] | [0.4228, 0.2902, 0.2902, 0.0904] | [0.4228, 0.713, 1.0032, 1.0936] | [0.4228, 0.3565, 0.3344, 0.2734] | [0.0, 1.4569, 1.2284, 3.697]
73 | BaZnF4_182604 | F2 | F | -1 | 4 | ['Zn2+', 'Ba2+', 'Ba2+', 'Ba2+'] | [1.9061, 2.6435, 2.6435, 2.7771] | [1.0, 1.0, 1.0, 1.0] | [1.0, 2.0, 3.0, 4.0] | [0.4418, 0.2587, 0.2587, 0.1893] | [0.4418, 0.7005, 0.9592, 1.1485] | [0.4418, 0.3502, 0.3197, 0.2871] | [0.0, 1.7081, 1.3541, 1.6887]
74 | BaZnF4_182604 | F3 | F | -1 | 4 | ['Zn2+', 'Zn2+', 'Ba2+', 'Ba2+', 'Ba2+', 'Ba2+'] | [1.9897, 2.0168, 2.807, 2.807, 3.8586, 3.8586] | [1.0, 1.0, 1.0, 1.0, 1.0, 1.0] | [1.0, 2.0, 3.0, 4.0, 5.0, 6.0] | [0.3596, 0.3364, 0.1766, 0.1766, 0.0151, 0.0151] | [0.3596, 0.696, 0.8725, 1.0491, 1.0642, 1.0793] | [0.3596, 0.348, 0.2908, 0.2623, 0.2128, 0.1799] | [0.0, 1.0692, 1.971, 1.6474, 17.3391, 14.0713]
75 | BaZnF4_182604 | F4 | F | -1 | 5 | ['Zn2+', 'Zn2+', 'Ba2+', 'Ba2+', 'Ba2+'] | [2.114, 2.114, 2.8531, 3.1042, 3.3269] | [1.0, 1.0, 1.0, 1.0, 1.0] | [1.0, 2.0, 3.0, 4.0, 5.0] | [0.2648, 0.2648, 0.1585, 0.0882, 0.0524] | [0.2648, 0.5295, 0.6881, 0.7762, 0.8286] | [0.2648, 0.2648, 0.2294, 0.1941, 0.1657] | [0.0, 1.0, 1.6702, 2.6014, 3.7033]
76 | BaZnF4_182604 | Zn1 | Zn | 2 | 6 | ['F1-', 'F1-', 'F1-', 'F1-', 'F1-', 'F1-'] | [1.9061, 1.924, 1.9897, 2.0168, 2.114, 2.114] | [1.0, 1.0, 1.0, 1.0, 1.0, 1.0] | [1.0, 2.0, 3.0, 4.0, 5.0, 6.0] | [0.4418, 0.4228, 0.3596, 0.3364, 0.2648, 0.2648] | [0.4418, 0.8646, 1.2242, 1.5606, 1.8254, 2.0901] | [0.4418, 0.4323, 0.4081, 0.3902, 0.3651, 0.3484] | [0.0, 1.0451, 1.2021, 1.2132, 1.4736, 1.3789]
77 | CaWO4_scheelite_15586 | Ca1 | Ca | 2 | 8 | ['O2-', 'O2-', 'O2-', 'O2-', 'O2-', 'O2-', 'O2-', 'O2-'] | [2.4362, 2.4362, 2.4362, 2.4362, 2.4811, 2.4811, 2.4811, 2.4811] | [1.0, 1.0, 1.0, 1.0, 1.0, 1.0, 1.0, 1.0] | [1.0, 2.0, 3.0, 4.0, 5.0, 6.0, 7.0, 8.0] | [0.2601, 0.2601, 0.2601, 0.2601, 0.2367, 0.2367, 0.2367, 0.2367] | [0.2601, 0.5202, 0.7803, 1.0404, 1.2771, 1.5138, 1.7504, 1.9871] | [0.2601, 0.2601, 0.2601, 0.2601, 0.2554, 0.2523, 0.2501, 0.2484] | [0.0, 1.0, 1.0, 1.0, 1.0989, 1.0791, 1.066, 1.0565]
78 | CaWO4_scheelite_15586 | O1 | O | -2 | 3 | ['W6+', 'Ca2+', 'Ca2+', 'W6+'] | [1.7845, 2.4362, 2.4811, 2.9051] | [1.0, 1.0, 1.0, 1.0] | [1.0, 2.0, 3.0, 4.0] | [1.3553, 0.2601, 0.2367, 0.0829] | [1.3553, 1.6154, 1.8521, 1.935] | [1.3553, 0.8077, 0.6174, 0.4837] | [0.0, 5.2108, 3.4126, 7.4493]
79 | CaWO4_scheelite_15586 | W1 | W | 6 | 4 | ['O2-', 'O2-', 'O2-', 'O2-', 'O2-', 'O2-', 'O2-', 'O2-'] | [1.7845, 1.7845, 1.7845, 1.7845, 2.9051, 2.9051, 2.9051, 2.9051] | [1.0, 1.0, 1.0, 1.0, 1.0, 1.0, 1.0, 1.0] | [1.0, 2.0, 3.0, 4.0, 5.0, 6.0, 7.0, 8.0] | [1.3553, 1.3553, 1.3553, 1.3553, 0.0829, 0.0829, 0.0829, 0.0829] | [1.3553, 2.7107, 4.066, 5.4213, 5.5042, 5.5871, 5.6699, 5.7528] | [1.3553, 1.3553, 1.3553, 1.3553, 1.1008, 0.9312, 0.81, 0.7191] | [0.0, 1.0, 1.0, 1.0, 16.3537, 13.283, 11.2358, 9.7735]
80 | CePO4_monazite_79746 | Ce1 | Ce | 3 | 10 | ['O2-', 'O2-', 'O2-', 'O2-', 'O2-', 'O2-', 'O2-', 'O2-', 'O2-', 'O2-'] | [2.4545, 2.4605, 2.4811, 2.5259, 2.5276, 2.573, 2.5847, 2.6443, 2.7764, 3.1707] | [1.0, 1.0, 1.0, 1.0, 1.0, 1.0, 1.0, 1.0, 1.0, 1.0] | [1.0, 2.0, 3.0, 4.0, 5.0, 6.0, 7.0, 8.0, 9.0, 10.0] | [0.3895, 0.3844, 0.3672, 0.3323, 0.331, 0.2992, 0.2915, 0.2552, 0.1902, 0.079] | [0.3895, 0.7739, 1.1411, 1.4734, 1.8044, 2.1036, 2.3951, 2.6503, 2.8405, 2.9196] | [0.3895, 0.387, 0.3804, 0.3683, 0.3609, 0.3506, 0.3422, 0.3313, 0.3156, 0.292] | [0.0, 1.0133, 1.054, 1.1447, 1.1127, 1.2062, 1.2029, 1.3405, 1.7417, 3.9931]
81 | CePO4_monazite_79746 | O1 | O | -2 | 3 | ['P5+', 'Ce3+', 'Ce3+'] | [1.524, 2.4605, 2.5276] | [1.0, 1.0, 1.0] | [1.0, 2.0, 3.0] | [1.2468, 0.3844, 0.331] | [1.2468, 1.6312, 1.9622] | [1.2468, 0.8156, 0.6541] | [0.0, 3.2434, 2.4637]
82 | CePO4_monazite_79746 | O2 | O | -2 | 4 | ['P5+', 'Ce3+', 'Ce3+', 'Ce3+'] | [1.5441, 2.573, 2.6443, 2.7764] | [1.0, 1.0, 1.0, 1.0] | [1.0, 2.0, 3.0, 4.0] | [1.1906, 0.2992, 0.2552, 0.1902] | [1.1906, 1.4898, 1.7451, 1.9353] | [1.1906, 0.7449, 0.5817, 0.4838] | [0.0, 3.9795, 2.9185, 3.0582]
83 | CePO4_monazite_79746 | O3 | O | -2 | 3 | ['P5+', 'Ce3+', 'Ce3+', 'Ce3+', 'P5+'] | [1.5341, 2.4811, 2.5847, 3.1707, 3.0907] | [1.0, 1.0, 1.0, 1.0, 1.0] | [1.0, 2.0, 3.0, 4.0, 5.0] | [1.2183, 0.3672, 0.2915, 0.079, 0.0346] | [1.2183, 1.5854, 1.8769, 1.9559, 1.9905] | [1.2183, 0.7927, 0.6256, 0.489, 0.3981] | [0.0, 3.3181, 2.7197, 7.9153, 14.142]
84 | CePO4_monazite_79746 | O4 | O | -2 | 3 | ['P5+', 'Ce3+', 'Ce3+'] | [1.5312, 2.4545, 2.5259] | [1.0, 1.0, 1.0] | [1.0, 2.0, 3.0] | [1.2265, 0.3895, 0.3323] | [1.2265, 1.6161, 1.9483] | [1.2265, 0.808, 0.6494] | [0.0, 3.1487, 2.4317]
85 | CePO4_monazite_79746 | P1 | P | 5 | 4 | ['O2-', 'O2-', 'O2-', 'O2-'] | [1.524, 1.5312, 1.5341, 1.5441] | [1.0, 1.0, 1.0, 1.0] | [1.0, 2.0, 3.0, 4.0] | [1.2468, 1.2265, 1.2183, 1.1906] | [1.2468, 2.4733, 3.6916, 4.8822] | [1.2468, 1.2366, 1.2305, 1.2206] | [0.0, 1.0165, 1.0151, 1.0335]
86 | CrVO4_27508 | Cr1 | Cr | 3 | 6 | ['O2-', 'O2-', 'O2-', 'O2-', 'O2-', 'O2-'] | [1.9842, 1.9842, 2.0487, 2.0487, 2.0487, 2.0487] | [1.0, 1.0, 1.0, 1.0, 1.0, 1.0] | [1.0, 2.0, 3.0, 4.0, 5.0, 6.0] | [0.4726, 0.4726, 0.4069, 0.4069, 0.4069, 0.4069] | [0.4726, 0.9453, 1.3522, 1.759, 2.1659, 2.5727] | [0.4726, 0.4726, 0.4507, 0.4398, 0.4332, 0.4288] | [0.0, 1.0, 1.1617, 1.1078, 1.0809, 1.0647]
87 | CrVO4_27508 | O1 | O | -2 | 2 | ['V5+', 'Cr3+', 'V5+', 'V5+', 'V5+'] | [1.6334, 1.9842, 3.3306, 3.3306, 3.7037] | [1.0, 1.0, 1.0, 1.0, 1.0] | [1.0, 2.0, 3.0, 4.0, 5.0] | [1.3713, 0.4726, 0.0492, 0.0492, 0.0237] | [1.3713, 1.8439, 1.8931, 1.9423, 1.966] | [1.3713, 0.922, 0.631, 0.4856, 0.3932] | [0.0, 2.9012, 18.7428, 12.8285, 20.5162]
88 | CrVO4_27508 | O2 | O | -2 | 3 | ['V5+', 'Cr3+', 'Cr3+', 'V5+', 'V5+', 'V5+'] | [1.7098, 2.0487, 2.0487, 3.4133, 3.5821, 3.5821] | [1.0, 1.0, 1.0, 1.0, 1.0, 1.0] | [1.0, 2.0, 3.0, 4.0, 5.0, 6.0] | [1.1806, 0.4069, 0.4069, 0.0418, 0.03, 0.03] | [1.1806, 1.5875, 1.9943, 2.0361, 2.0662, 2.0962] | [1.1806, 0.7937, 0.6648, 0.509, 0.4132, 0.3494] | [0.0, 2.9018, 1.9509, 15.8933, 16.9443, 13.7555]
89 | CrVO4_27508 | V1 | V | 5 | 4 | ['O2-', 'O2-', 'O2-', 'O2-'] | [1.6334, 1.6334, 1.7098, 1.7098] | [1.0, 1.0, 1.0, 1.0] | [1.0, 2.0, 3.0, 4.0] | [1.3713, 1.3713, 1.1806, 1.1806] | [1.3713, 2.7425, 3.9231, 5.1037] | [1.3713, 1.3713, 1.3077, 1.2759] | [0.0, 1.0, 1.1615, 1.1077]
90 | FeWO4_wolframite_26811 | Fe1 | Fe | 2 | 6 | ['O2-', 'O2-', 'O2-', 'O2-', 'O2-', 'O2-', 'O2-', 'O2-'] | [2.0026, 2.0026, 2.0721, 2.0721, 2.1704, 2.1704, 3.2529, 3.2529] | [1.0, 1.0, 1.0, 1.0, 1.0, 1.0, 1.0, 1.0] | [1.0, 2.0, 3.0, 4.0, 5.0, 6.0, 7.0, 8.0] | [0.4139, 0.4139, 0.358, 0.358, 0.2917, 0.2917, 0.0306, 0.0306] | [0.4139, 0.8277, 1.1858, 1.5438, 1.8355, 2.1272, 2.1578, 2.1884] | [0.4139, 0.4139, 0.3953, 0.3859, 0.3671, 0.3545, 0.3083, 0.2736] | [0.0, 1.0, 1.1559, 1.1039, 1.323, 1.2584, 11.5904, 10.0775]
91 | FeWO4_wolframite_26811 | O1 | O | -2 | 3 | ['W6+', 'W6+', 'Fe2+', 'Fe2+'] | [1.9909, 2.1091, 2.0026, 3.2529] | [1.0, 1.0, 1.0, 1.0] | [1.0, 2.0, 3.0, 4.0] | [0.81, 0.6032, 0.4139, 0.0306] | [0.81, 1.4131, 1.827, 1.8576] | [0.81, 0.7066, 0.609, 0.4644] | [0.0, 1.3428, 1.7073, 19.909]
92 | FeWO4_wolframite_26811 | O2 | O | -2 | 3 | ['W6+', 'Fe2+', 'Fe2+', 'W6+', 'Fe2+'] | [1.8829, 2.0721, 2.1704, 3.2533, 3.4793] | [1.0, 1.0, 1.0, 1.0, 1.0] | [1.0, 2.0, 3.0, 4.0, 5.0] | [1.0604, 0.358, 0.2917, 0.0348, 0.0191] | [1.0604, 1.4184, 1.7101, 1.7449, 1.764] | [1.0604, 0.7092, 0.57, 0.4362, 0.3528] | [0.0, 2.9616, 2.4311, 16.3907, 22.8534]
93 | FeWO4_wolframite_26811 | W1 | W | 6 | 6 | ['O2-', 'O2-', 'O2-', 'O2-', 'O2-', 'O2-'] | [1.8829, 1.8829, 1.9909, 1.9909, 2.1091, 2.1091] | [1.0, 1.0, 1.0, 1.0, 1.0, 1.0] | [1.0, 2.0, 3.0, 4.0, 5.0, 6.0] | [1.0604, 1.0604, 0.81, 0.81, 0.6032, 0.6032] | [1.0604, 2.1207, 2.9307, 3.7406, 4.3438, 4.947] | [1.0604, 1.0604, 0.9769, 0.9352, 0.8688, 0.8245] | [0.0, 1.0, 1.3092, 1.2061, 1.5504, 1.4403]
94 | GaPO4_lowcristobalite_97550 | Ga1 | Ga | 3 | 4 | ['O2-', 'O2-', 'O2-', 'O2-'] | [1.8496, 1.8496, 1.852, 1.852] | [1.0, 1.0, 1.0, 1.0] | [1.0, 2.0, 3.0, 4.0] | [0.6991, 0.6991, 0.6947, 0.6947] | [0.6991, 1.3981, 2.0928, 2.7875] | [0.6991, 0.6991, 0.6976, 0.6969] | [0.0, 1.0, 1.0063, 1.0042]
95 | GaPO4_lowcristobalite_97550 | O1 | O | -2 | 2 | ['P5+', 'Ga3+'] | [1.5236, 1.8496] | [1.0, 1.0] | [1.0, 2.0] | [1.248, 0.6991] | [1.248, 1.947] | [1.248, 0.9735] | [0.0, 1.7852]
96 | GaPO4_lowcristobalite_97550 | O2 | O | -2 | 2 | ['P5+', 'Ga3+'] | [1.4919, 1.852] | [1.0, 1.0] | [1.0, 2.0] | [1.3417, 0.6947] | [1.3417, 2.0364] | [1.3417, 1.0182] | [0.0, 1.9315]
97 | GaPO4_lowcristobalite_97550 | P1 | P | 5 | 4 | ['O2-', 'O2-', 'O2-', 'O2-'] | [1.4919, 1.4919, 1.5236, 1.5236] | [1.0, 1.0, 1.0, 1.0] | [1.0, 2.0, 3.0, 4.0] | [1.3417, 1.3417, 1.248, 1.248] | [1.3417, 2.6835, 3.9314, 5.1794] | [1.3417, 1.3417, 1.3105, 1.2948] | [0.0, 1.0, 1.0751, 1.0501]
98 | MgUO4_24725 | Mg1 | Mg | 2 | 6 | ['O2-', 'O2-', 'O2-', 'O2-', 'O2-', 'O2-'] | [1.9802, 1.9802, 2.1918, 2.1918, 2.1918, 2.1918] | [1.0, 1.0, 1.0, 1.0, 1.0, 1.0] | [1.0, 2.0, 3.0, 4.0, 5.0, 6.0] | [0.3794, 0.3794, 0.251, 0.251, 0.251, 0.251] | [0.3794, 0.7587, 1.0097, 1.2607, 1.5116, 1.7626] | [0.3794, 0.3794, 0.3366, 0.3152, 0.3023, 0.2938] | [0.0, 1.0, 1.5116, 1.3411, 1.2558, 1.2046]
99 | MgUO4_24725 | O1 | O | -2 | 3 | ['U6+', 'Mg2+', 'Mg2+', 'U6+', 'U6+', 'U6+', 'U6+'] | [1.9234, 2.1918, 2.1918, 3.2898, 3.8298, 3.9711, 3.9711] | [1.0, 1.0, 1.0, 1.0, 1.0, 1.0, 1.0] | [1.0, 2.0, 3.0, 4.0, 5.0, 6.0, 7.0] | [1.2084, 0.251, 0.251, 0.0904, 0.0324, 0.0248, 0.0248] | [1.2084, 1.4594, 1.7104, 1.8008, 1.8332, 1.858, 1.8828] | [1.2084, 0.7297, 0.5701, 0.4502, 0.3666, 0.3097, 0.269] | [0.0, 4.815, 2.9075, 6.306, 13.8748, 14.7753, 12.4794]
100 | MgUO4_24725 | O2 | O | -2 | 3 | ['U6+', 'U6+', 'Mg2+'] | [2.1601, 2.2052, 1.9802] | [1.0, 1.0, 1.0] | [1.0, 2.0, 3.0] | [0.7712, 0.7079, 0.3794] | [0.7712, 1.4791, 1.8585] | [0.7712, 0.7396, 0.6195] | [0.0, 1.0895, 1.9495]
101 | MgUO4_24725 | U1 | U | 6 | 6 | ['O2-', 'O2-', 'O2-', 'O2-', 'O2-', 'O2-', 'O2-', 'O2-'] | [1.9234, 1.9234, 2.1601, 2.1601, 2.2052, 2.2052, 3.2898, 3.2898] | [1.0, 1.0, 1.0, 1.0, 1.0, 1.0, 1.0, 1.0] | [1.0, 2.0, 3.0, 4.0, 5.0, 6.0, 7.0, 8.0] | [1.2084, 1.2084, 0.7712, 0.7712, 0.7079, 0.7079, 0.0904, 0.0904] | [1.2084, 2.4168, 3.1881, 3.9593, 4.6672, 5.3751, 5.4655, 5.5559] | [1.2084, 1.2084, 1.0627, 0.9898, 0.9334, 0.8958, 0.7808, 0.6945] | [0.0, 1.0, 1.5669, 1.3779, 1.3983, 1.3186, 9.9088, 8.6361]
102 | MnMoO4_alpha_15615 | Mn1 | Mn | 2 | 6 | ['O2-', 'O2-', 'O2-', 'O2-', 'O2-', 'O2-'] | [2.0978, 2.0978, 2.148, 2.148, 2.2522, 2.2522] | [1.0, 1.0, 1.0, 1.0, 1.0, 1.0] | [1.0, 2.0, 3.0, 4.0, 5.0, 6.0] | [0.3762, 0.3762, 0.339, 0.339, 0.2729, 0.2729] | [0.3762, 0.7524, 1.0913, 1.4303, 1.7032, 1.9762] | [0.3762, 0.3762, 0.3638, 0.3576, 0.3406, 0.3294] | [0.0, 1.0, 1.1099, 1.0732, 1.3101, 1.248]
103 | MnMoO4_alpha_15615 | Mn2 | Mn | 2 | 6 | ['O2-', 'O2-', 'O2-', 'O2-', 'O2-', 'O2-'] | [2.0918, 2.1225, 2.1225, 2.2044, 2.2044, 2.2271] | [1.0, 1.0, 1.0, 1.0, 1.0, 1.0] | [1.0, 2.0, 3.0, 4.0, 5.0, 6.0] | [0.381, 0.3574, 0.3574, 0.3014, 0.3014, 0.2876] | [0.381, 0.7383, 1.0957, 1.3972, 1.6986, 1.9862] | [0.381, 0.3692, 0.3652, 0.3493, 0.3397, 0.331] | [0.0, 1.066, 1.033, 1.2116, 1.1587, 1.1814]
104 | MnMoO4_alpha_15615 | Mo1 | Mo | 6 | 4 | ['O2-', 'O2-', 'O2-', 'O2-'] | [1.7307, 1.7307, 1.7959, 1.7959] | [1.0, 1.0, 1.0, 1.0] | [1.0, 2.0, 3.0, 4.0] | [1.5791, 1.5791, 1.3366, 1.3366] | [1.5791, 3.1583, 4.4949, 5.8316] | [1.5791, 1.5791, 1.4983, 1.4579] | [0.0, 1.0, 1.1814, 1.1209]
105 | MnMoO4_alpha_15615 | Mo2 | Mo | 6 | 4 | ['O2-', 'O2-', 'O2-', 'O2-'] | [1.724, 1.724, 1.7373, 1.8522] | [1.0, 1.0, 1.0, 1.0] | [1.0, 2.0, 3.0, 4.0] | [1.6063, 1.6063, 1.5527, 1.1573] | [1.6063, 3.2126, 4.7654, 5.9226] | [1.6063, 1.6063, 1.5885, 1.4807] | [0.0, 1.0, 1.0345, 1.3726]
106 | MnMoO4_alpha_15615 | O1 | O | -2 | 4 | ['Mo6+', 'Mn2+', 'Mn2+', 'Mn2+'] | [1.8522, 2.2271, 2.2522, 2.2522] | [1.0, 1.0, 1.0, 1.0] | [1.0, 2.0, 3.0, 4.0] | [1.1573, 0.2876, 0.2729, 0.2729] | [1.1573, 1.4448, 1.7178, 1.9907] | [1.1573, 0.7224, 0.5726, 0.4977] | [0.0, 4.0244, 2.6468, 2.0979]
107 | MnMoO4_alpha_15615 | O2 | O | -2 | 2 | ['Mo6+', 'Mn2+', 'Mo6+', 'Mo6+'] | [1.7373, 2.0918, 3.1843, 3.1843] | [1.0, 1.0, 1.0, 1.0] | [1.0, 2.0, 3.0, 4.0] | [1.5527, 0.381, 0.0384, 0.0384] | [1.5527, 1.9337, 1.972, 2.0104] | [1.5527, 0.9668, 0.6573, 0.5026] | [0.0, 4.0758, 25.2081, 17.1388]
108 | MnMoO4_alpha_15615 | O3 | O | -2 | 1 | ['Mo6+', 'Mn2+'] | [1.7307, 2.1225] | [1.0, 1.0] | [1.0, 2.0] | [1.5791, 0.3574] | [1.5791, 1.9365] | [1.5791, 0.9683] | [0.0, 4.4186]
109 | MnMoO4_alpha_15615 | O4 | O | -2 | 3 | ['Mo6+', 'Mn2+', 'Mn2+'] | [1.7959, 2.148, 2.2044] | [1.0, 1.0, 1.0] | [1.0, 2.0, 3.0] | [1.3366, 0.339, 0.3014] | [1.3366, 1.6756, 1.977] | [1.3366, 0.8378, 0.659] | [0.0, 3.9435, 2.7792]
110 | MnMoO4_alpha_15615 | O5 | O | -2 | 1 | ['Mo6+', 'Mn2+'] | [1.724, 2.0978] | [1.0, 1.0] | [1.0, 2.0] | [1.6063, 0.3762] | [1.6063, 1.9825] | [1.6063, 0.9913] | [0.0, 4.27]
111 | SbNbO4_20344 | Nb1 | Nb | 5 | 6 | ['O2-', 'O2-', 'O2-', 'O2-', 'O2-', 'O2-'] | [1.8151, 1.8624, 1.9784, 2.0969, 2.0986, 2.1195] | [1.0, 1.0, 1.0, 1.0, 1.0, 1.0] | [1.0, 2.0, 3.0, 4.0, 5.0, 6.0] | [1.1072, 1.0071, 0.7977, 0.6289, 0.6266, 0.601] | [1.1072, 2.1143, 2.9121, 3.5409, 4.1676, 4.7685] | [1.1072, 1.0572, 0.9707, 0.8852, 0.8335, 0.7948] | [0.0, 1.0995, 1.3252, 1.5436, 1.4127, 1.387]
112 | SbNbO4_20344 | O1 | O | -2 | 3 | ['Nb5+', 'Sb3+', 'Sb3+', 'Nb5+'] | [1.9784, 2.0214, 2.3385, 3.3743] | [1.0, 1.0, 1.0, 1.0] | [1.0, 2.0, 3.0, 4.0] | [0.7977, 0.7876, 0.3721, 0.0484] | [0.7977, 1.5853, 1.9574, 2.0058] | [0.7977, 0.7927, 0.6525, 0.5014] | [0.0, 1.0129, 2.1302, 13.4892]
113 | SbNbO4_20344 | O2 | O | -2 | 3 | ['Nb5+', 'Nb5+', 'Sb3+', 'Nb5+'] | [1.8624, 2.1195, 2.6097, 3.7612] | [1.0, 1.0, 1.0, 1.0] | [1.0, 2.0, 3.0, 4.0] | [1.0071, 0.601, 0.196, 0.0222] | [1.0071, 1.608, 1.804, 1.8263] | [1.0071, 0.804, 0.6013, 0.4566] | [0.0, 1.6758, 4.1025, 27.0409]
114 | SbNbO4_20344 | O3 | O | -2 | 3 | ['Sb3+', 'Nb5+', 'Sb3+', 'Nb5+'] | [1.9951, 2.0969, 2.145, 3.5671] | [1.0, 1.0, 1.0, 1.0] | [1.0, 2.0, 3.0, 4.0] | [0.838, 0.6289, 0.588, 0.0328] | [0.838, 1.4668, 2.0548, 2.0877] | [0.838, 0.7334, 0.6849, 0.5219] | [0.0, 1.3325, 1.2473, 20.8563]
115 | SbNbO4_20344 | O4 | O | -2 | 2 | ['Nb5+', 'Nb5+', 'Sb3+', 'Sb3+'] | [1.8151, 2.0986, 3.0578, 3.3875] | [1.0, 1.0, 1.0, 1.0] | [1.0, 2.0, 3.0, 4.0] | [1.1072, 0.6266, 0.068, 0.0312] | [1.1072, 1.7339, 1.8018, 1.833] | [1.1072, 0.8669, 0.6006, 0.4583] | [0.0, 1.767, 12.757, 19.2718]
116 | SbNbO4_20344 | Sb1 | Sb | 3 | 5 | ['O2-', 'O2-', 'O2-', 'O2-', 'O2-', 'O2-', 'O2-'] | [1.9951, 2.0214, 2.145, 2.3385, 2.6097, 3.0578, 3.3875] | [1.0, 1.0, 1.0, 1.0, 1.0, 1.0, 1.0] | [1.0, 2.0, 3.0, 4.0, 5.0, 6.0, 7.0] | [0.838, 0.7876, 0.588, 0.3721, 0.196, 0.068, 0.0312] | [0.838, 1.6255, 2.2135, 2.5856, 2.7816, 2.8496, 2.8807] | [0.838, 0.8128, 0.7378, 0.6464, 0.5563, 0.4749, 0.4115] | [0.0, 1.064, 1.3822, 1.9829, 3.2983, 8.1863, 15.2389]
117 | TlAlF4_202453 | Al1 | Al | 3 | 6 | ['F1-', 'F1-', 'F1-', 'F1-', 'F1-', 'F1-'] | [1.7562, 1.7562, 1.8294, 1.8294, 1.8294, 1.8294] | [1.0, 1.0, 1.0, 1.0, 1.0, 1.0] | [1.0, 2.0, 3.0, 4.0, 5.0, 6.0] | [0.5229, 0.5229, 0.4542, 0.4542, 0.4542, 0.4542] | [0.5229, 1.0457, 1.4999, 1.9541, 2.4082, 2.8624] | [0.5229, 0.5229, 0.5, 0.4885, 0.4816, 0.4771] | [0.0, 1.0, 1.1513, 1.1009, 1.0756, 1.0605]
118 | TlAlF4_202453 | F1 | F | -1 | 2 | ['Al3+', 'Al3+', 'Tl1+', 'Tl1+', 'Tl1+', 'Tl1+'] | [1.8294, 1.8294, 3.7024, 3.7024, 3.7024, 3.7024] | [1.0, 1.0, 1.0, 1.0, 1.0, 1.0] | [1.0, 2.0, 3.0, 4.0, 5.0, 6.0] | [0.4542, 0.4542, 0.022, 0.022, 0.022, 0.022] | [0.4542, 0.9083, 0.9303, 0.9522, 0.9742, 0.9961] | [0.4542, 0.4542, 0.3101, 0.2381, 0.1948, 0.166] | [0.0, 1.0, 20.6871, 14.1248, 10.8436, 8.8749]
119 | TlAlF4_202453 | F2 | F | -1 | 5 | ['Al3+', 'Tl1+', 'Tl1+', 'Tl1+', 'Tl1+'] | [1.7562, 2.9719, 2.9719, 2.9719, 2.9719] | [1.0, 1.0, 1.0, 1.0, 1.0] | [1.0, 2.0, 3.0, 4.0, 5.0] | [0.5229, 0.0972, 0.0972, 0.0972, 0.0972] | [0.5229, 0.6201, 0.7172, 0.8144, 0.9116] | [0.5229, 0.31, 0.2391, 0.2036, 0.1823] | [0.0, 5.38, 3.19, 2.46, 2.095]
120 | TlAlF4_202453 | Tl1 | Tl | 1 | 8 | ['F1-', 'F1-', 'F1-', 'F1-', 'F1-', 'F1-', 'F1-', 'F1-', 'F1-', 'F1-', 'F1-', 'F1-', 'F1-', 'F1-', 'F1-', 'F1-'] | [2.9719, 2.9719, 2.9719, 2.9719, 2.9719, 2.9719, 2.9719, 2.9719, 3.7024, 3.7024, 3.7024, 3.7024, 3.7024, 3.7024, 3.7024, 3.7024] | [1.0, 1.0, 1.0, 1.0, 1.0, 1.0, 1.0, 1.0, 1.0, 1.0, 1.0, 1.0, 1.0, 1.0, 1.0, 1.0] | [1.0, 2.0, 3.0, 4.0, 5.0, 6.0, 7.0, 8.0, 9.0, 10.0, 11.0, 12.0, 13.0, 14.0, 15.0, 16.0] | [0.0972, 0.0972, 0.0972, 0.0972, 0.0972, 0.0972, 0.0972, 0.0972, 0.022, 0.022, 0.022, 0.022, 0.022, 0.022, 0.022, 0.022] | [0.0972, 0.1944, 0.2916, 0.3888, 0.4859, 0.5831, 0.6803, 0.7775, 0.7995, 0.8214, 0.8434, 0.8653, 0.8873, 0.9092, 0.9312, 0.9531] | [0.0972, 0.0972, 0.0972, 0.0972, 0.0972, 0.0972, 0.0972, 0.0972, 0.0888, 0.0821, 0.0767, 0.0721, 0.0683, 0.0649, 0.0621, 0.0596] | [0.0, 1.0, 1.0, 1.0, 1.0, 1.0, 1.0, 1.0, 4.427, 4.0462, 3.7416, 3.4923, 3.2846, 3.1089, 2.9583, 2.8277]
121 | ZnSO4_71018 | O1 | O | -2 | 3 | ['S6+', 'Zn2+', 'Zn2+', 'S6+'] | [1.4815, 2.3117, 2.3117, 3.3928] | [1.0, 1.0, 1.0, 1.0] | [1.0, 2.0, 3.0, 4.0] | [1.4397, 0.1953, 0.1953, 0.0189] | [1.4397, 1.635, 1.8302, 1.8491] | [1.4397, 0.8175, 0.6101, 0.4623] | [0.0, 7.3736, 4.1868, 32.3143]
122 | ZnSO4_71018 | O2 | O | -2 | 3 | ['S6+', 'Zn2+', 'Zn2+'] | [1.5005, 2.1127, 2.1127] | [1.0, 1.0, 1.0] | [1.0, 2.0, 3.0] | [1.379, 0.3199, 0.3199] | [1.379, 1.6989, 2.0189] | [1.379, 0.8495, 0.673] | [0.0, 4.3103, 2.6552]
123 | ZnSO4_71018 | O3 | O | -2 | 2 | ['S6+', 'Zn2+', 'S6+'] | [1.4606, 1.9695, 3.223] | [1.0, 1.0, 1.0] | [1.0, 2.0, 3.0] | [1.5094, 0.4565, 0.0278] | [1.5094, 1.9658, 1.9936] | [1.5094, 0.9829, 0.6645] | [0.0, 3.3066, 35.4205]
124 | ZnSO4_71018 | S1 | S | 6 | 4 | ['O2-', 'O2-', 'O2-', 'O2-'] | [1.4606, 1.4606, 1.4815, 1.5005] | [1.0, 1.0, 1.0, 1.0] | [1.0, 2.0, 3.0, 4.0] | [1.5094, 1.5094, 1.4397, 1.379] | [1.5094, 3.0187, 4.4584, 5.8375] | [1.5094, 1.5094, 1.4861, 1.4594] | [0.0, 1.0, 1.0484, 1.0777]
125 | ZnSO4_71018 | Zn1 | Zn | 2 | 6 | ['O2-', 'O2-', 'O2-', 'O2-', 'O2-', 'O2-'] | [1.9695, 1.9695, 2.1127, 2.1127, 2.3117, 2.3117] | [1.0, 1.0, 1.0, 1.0, 1.0, 1.0] | [1.0, 2.0, 3.0, 4.0, 5.0, 6.0] | [0.4565, 0.4565, 0.3199, 0.3199, 0.1953, 0.1953] | [0.4565, 0.913, 1.2329, 1.5528, 1.7481, 1.9433] | [0.4565, 0.4565, 0.411, 0.3882, 0.3496, 0.3239] | [0.0, 1.0, 1.4268, 1.2845, 1.9882, 1.7906]
126 | ZrSiO4_zircon_15759 | O1 | O | -2 | 3 | ['Si4+', 'Zr4+', 'Zr4+'] | [1.6223, 2.1304, 2.2688] | [1.0, 1.0, 1.0] | [1.0, 2.0, 3.0] | [0.9678, 0.5586, 0.4211] | [0.9678, 1.5264, 1.9476] | [0.9678, 0.7632, 0.6492] | [0.0, 1.7326, 1.8123]
127 | ZrSiO4_zircon_15759 | Si1 | Si | 4 | 4 | ['O2-', 'O2-', 'O2-', 'O2-'] | [1.6223, 1.6223, 1.6223, 1.6223] | [1.0, 1.0, 1.0, 1.0] | [1.0, 2.0, 3.0, 4.0] | [0.9678, 0.9678, 0.9678, 0.9678] | [0.9678, 1.9357, 2.9035, 3.8713] | [0.9678, 0.9678, 0.9678, 0.9678] | [0.0, 1.0, 1.0, 1.0]
128 | ZrSiO4_zircon_15759 | Zr1 | Zr | 4 | 8 | ['O2-', 'O2-', 'O2-', 'O2-', 'O2-', 'O2-', 'O2-', 'O2-'] | [2.1304, 2.1304, 2.1304, 2.1304, 2.2688, 2.2688, 2.2688, 2.2688] | [1.0, 1.0, 1.0, 1.0, 1.0, 1.0, 1.0, 1.0] | [1.0, 2.0, 3.0, 4.0, 5.0, 6.0, 7.0, 8.0] | [0.5586, 0.5586, 0.5586, 0.5586, 0.4211, 0.4211, 0.4211, 0.4211] | [0.5586, 1.1172, 1.6758, 2.2344, 2.6555, 3.0766, 3.4978, 3.9189] | [0.5586, 0.5586, 0.5586, 0.5586, 0.5311, 0.5128, 0.4997, 0.4899] | [0.0, 1.0, 1.0, 1.0, 1.3264, 1.2611, 1.2176, 1.1865]